## Cycle
Cycle (N) | Capacity (mAh)
1 | 988.2892
2 | 2638.679
3 | 2638.996
4 | 2637.576
5 | 2635.255
6 | 2632.544
7 | 2630.654
8 | 2628.7872
9 | 2627.175
10 | 2625.652
11 | 2624.196
12 | 2623.071
13 | 2621.693
14 | 2620.547
15 | 2619.632
16 | 2618.5744
17 | 2617.456
18 | 2616.373
19 | 2615.385
20 | 2614.389
21 | 2613.142
22 | 2612.306
23 | 2610.946
24 | 2609.836
25 | 2608.2064
26 | 2607.104
27 | 2605.5072
28 | 2604.285
29 | 2603.008
30 | 2601.637
31 | 2600.369
32 | 2599.013
33 | 2597.75
34 | 2596.105
35 | 2594.589
36 | 2593.178
37 | 2591.872
38 | 2590.451
39 | 2589.277
40 | 2587.64
41 | 2586.096
42 | 2585.088
43 | 2583.77
44 | 2582.464
45 | 2581.003
46 | 2579.436
47 | 2577.916
48 | 2576.449
49 | 2574.986
50 | 2573.575
51 | 2571.968
52 | 2570.561
53 | 2569.051
54 | 2567.364
55 | 2565.786
56 | 2564.193
57 | 2562.914
58 | 2561.457
59 | 2559.735
60 | 2558.196
61 | 2556.191
62 | 2554.913
63 | 2553.2
64 | 2551.5808
65 | 2549.724
66 | 2548.2448
67 | 2546.673
68 | 2544.9088
69 | 2543.334
70 | 2541.716
71 | 2539.738
72 | 2538.125
73 | 2536.766
74 | 2535.117
75 | 2533.455
76 | 2531.674
77 | 2530.066
78 | 2528.2752
79 | 2526.9184
80 | 2525.145
81 | 2523.277
82 | 2521.639
83 | 2520.039
84 | 2518.236
85 | 2516.662
86 | 2514.581
87 | 2513.06
88 | 2511.369
89 | 2509.777
90 | 2507.9408
91 | 2506.163
92 | 2504.623
93 | 2502.668
94 | 2500.878
95 | 2499.03
96 | 2497.208
97 | 2495.673
98 | 2493.592
99 | 2491.615
100 | 2489.823
101 | 2488.164
102 | 2486.536
103 | 2483.994
104 | 2481.5648
105 | 2479.718
106 | 2477.498
107 | 2475.48
108 | 2473.456
109 | 2471.6592
110 | 2469.458
111 | 2467.28
112 | 2465.28
113 | 2463.28
114 | 2461.127
115 | 2459.012
116 | 2456.801
117 | 2454.577
118 | 2452.575
119 | 2450.607
120 | 2448.481
121 | 2446.225
122 | 2444.271
123 | 2442.338
124 | 2440.226
125 | 2438.062
126 | 2436.276
127 | 2434.058
128 | 2431.816
129 | 2429.89
130 | 2427.713
131 | 2425.396
132 | 2423.474
133 | 2421.259
134 | 2418.778
135 | 2416.3728
136 | 2414.058
137 | 2411.857
138 | 2409.492
139 | 2407.078
140 | 2404.895
141 | 2402.4528
142 | 2399.972
143 | 2397.563
144 | 2395.091
145 | 2392.717
146 | 2390.374
147 | 2387.796
148 | 2385.201
149 | 2382.695
150 | 2380.054
151 | 2377.371
152 | 2374.673
153 | 2371.936
154 | 2369.456
155 | 2366.708
156 | 2364.096
157 | 2361.055
158 | 2358.615
159 | 2355.75
160 | 2352.672
161 | 2349.644
162 | 2346.622
163 | 2343.278
164 | 2339.989
165 | 2336.674
166 | 2333.452
167 | 2329.9392
168 | 2326.602
169 | 2323.197
170 | 2319.732
171 | 2316.11
172 | 2312.3568
173 | 2308.9136
174 | 2305.545
175 | 2302.001
176 | 2298.1728
177 | 2294.474
178 | 2290.616
179 | 2286.704
180 | 2283.196
181 | 2279.698
182 | 2275.772
183 | 2272.098
184 | 2267.956
185 | 2264.108
186 | 2260.046
187 | 2256.095
188 | 2252.007
189 | 2248.488
190 | 2244.644
191 | 2240.452
192 | 2236.502
193 | 2232.562
194 | 2228.479
195 | 2224.563
196 | 2220.577
197 | 2216.3712
198 | 2212.052
199 | 2207.949
200 | 2203.456
201 | 2198.948
202 | 2194.587
203 | 2190.284
204 | 2186
205 | 2181.428
206 | 2177.0752
207 | 2172.712
208 | 2168.184
209 | 2163.975
210 | 2159.135
211 | 2154.918
212 | 2149.9936
213 | 2145.496
214 | 2140.918
215 | 2136.043
216 | 2131.431
217 | 2126.308
218 | 2121.752
219 | 2116.872
220 | 2111.994
221 | 2107.183
222 | 2101.9888
223 | 2096.813
224 | 2091.67
225 | 2086.586
226 | 2081.295
227 | 2075.845
228 | 2070.877
229 | 2065.393
230 | 2059.659
231 | 2053.67
232 | 2048.16
233 | 2042.391
234 | 2036.78