## Cycle
Cycle (N) | Capacity (mAh)
1 | 994.8492
2 | 2655.833
3 | 2656.751
4 | 2656.121
5 | 2655.247
6 | 2653.95
7 | 2652.488
8 | 2651.384
9 | 2649.881
10 | 2648.581
11 | 2647.489
12 | 2645.839
13 | 2644.8256
14 | 2643.513
15 | 2642.488
16 | 2641.324
17 | 2640.162
18 | 2639.23
19 | 2638.218
20 | 2637.015
21 | 2635.981
22 | 2635.068
23 | 2633.992
24 | 2632.876
25 | 2631.953
26 | 2630.778
27 | 2629.713
28 | 2628.531
29 | 2627.506
30 | 2626.488
31 | 2625.365
32 | 2624.397
33 | 2623.209
34 | 2621.9584
35 | 2620.841
36 | 2619.8208
37 | 2618.961
38 | 2617.6512
39 | 2616.7216
40 | 2615.519
41 | 2614.575
42 | 2613.397
43 | 2612.042
44 | 2610.705
45 | 2609.5472
46 | 2608.369
47 | 2607.231
48 | 2606.108
49 | 2605.086
50 | 2603.886
51 | 2602.544
52 | 2601.3056
53 | 2600.375
54 | 2598.903
55 | 2597.561
56 | 2596.557
57 | 2595.3536
58 | 2594.226
59 | 2592.722
60 | 2591.483
61 | 2590.457
62 | 2589.137
63 | 2587.921
64 | 2586.761
65 | 2585.519
66 | 2584.319
67 | 2583.006
68 | 2581.6784
69 | 2580.567
70 | 2579.291
71 | 2578.048
72 | 2576.619
73 | 2575.354
74 | 2573.946
75 | 2572.673
76 | 2571.369
77 | 2570.009
78 | 2568.35
79 | 2567.136
80 | 2565.562
81 | 2564.159
82 | 2562.552
83 | 2560.988
84 | 2559.566
85 | 2558.161
86 | 2556.367
87 | 2554.649
88 | 2553.09
89 | 2551.622
90 | 2550.04
91 | 2548.196
92 | 2546.423
93 | 2545.041
94 | 2543.28
95 | 2541.6656
96 | 2540.16
97 | 2538.547
98 | 2536.87
99 | 2535.187
100 | 2533.603
101 | 2531.673
102 | 2529.763
103 | 2527.878
104 | 2525.77
105 | 2523.829
106 | 2521.4912
107 | 2519.148
108 | 2516.9952
109 | 2514.754
110 | 2512.372
111 | 2510.21
112 | 2508.111
113 | 2505.739
114 | 2503.75
115 | 2501.5184
116 | 2499.348
117 | 2496.929
118 | 2494.6944
119 | 2492.425
120 | 2490.553
121 | 2488.284
122 | 2486.071
123 | 2483.791
124 | 2481.485
125 | 2479.011
126 | 2476.948
127 | 2474.576
128 | 2472.414
129 | 2470.253
130 | 2467.98
131 | 2465.777
132 | 2463.323
133 | 2461.115
134 | 2458.728
135 | 2456.485
136 | 2454.046
137 | 2451.6512
138 | 2449.071
139 | 2446.629
140 | 2444.043
141 | 2441.671
142 | 2439.247
143 | 2436.721
144 | 2434.347
145 | 2431.944
146 | 2429.149
147 | 2426.7216
148 | 2423.943
149 | 2421.116
150 | 2418.092
151 | 2415.199
152 | 2412.559
153 | 2409.444
154 | 2406.778
155 | 2403.644
156 | 2401
157 | 2397.841
158 | 2394.708
159 | 2391.594
160 | 2388.151
161 | 2384.91
162 | 2381.72
163 | 2378.04
164 | 2374.271
165 | 2370.551
166 | 2367.161
167 | 2363.311
168 | 2359.449
169 | 2355.446
170 | 2351.047
171 | 2346.935
172 | 2342.834
173 | 2338.246
174 | 2333.744
175 | 2329.169
176 | 2324.3952
177 | 2319.488
178 | 2314.44
179 | 2309.173
180 | 2303.624
181 | 2298.032
182 | 2292.462
183 | 2286.273
184 | 2280.584
185 | 2274.834
186 | 2268.734
187 | 2262.74
188 | 2256.999
189 | 2250.934
190 | 2244.491
191 | 2237.829
192 | 2231.337
193 | 2224.515
194 | 2217.964
195 | 2211.3328
196 | 2205.059
197 | 2198.6528
198 | 2192.3312
199 | 2185.572
200 | 2178.856
201 | 2171.929
202 | 2165.257
203 | 2158.483
204 | 2151.646
205 | 2144.9632
206 | 2137.878
207 | 2130.961
208 | 2124.546
209 | 2117.742
210 | 2110.891
211 | 2103.782
212 | 2096.361
213 | 2088.804
214 | 2081.167
215 | 2072.8992
216 | 2064.7488
217 | 2056.532
218 | 2047.932
219 | 2039.911
220 | 2031.418
221 | 2023.037
222 | 2014.599
223 | 2006.514
224 | 1998.367