## Cycle
Cycle (N) | Capacity (mAh)
1 | 993.7941
2 | 2650.761
3 | 2651.57
4 | 2650.768
5 | 2649.935
6 | 2648.552
7 | 2647.209
8 | 2645.655
9 | 2644.075
10 | 2642.642
11 | 2641.167
12 | 2639.936
13 | 2638.609
14 | 2637.262
15 | 2636.17
16 | 2634.736
17 | 2633.802
18 | 2632.35
19 | 2631.453
20 | 2630.303
21 | 2629.288
22 | 2628.01
23 | 2627.086
24 | 2626.071
25 | 2625.14
26 | 2623.977
27 | 2623.19
28 | 2621.798
29 | 2620.818
30 | 2619.654
31 | 2618.617
32 | 2617.607
33 | 2616.544
34 | 2615.711
35 | 2614.92
36 | 2613.644
37 | 2612.4544
38 | 2611.715
39 | 2610.704
40 | 2609.652
41 | 2608.3792
42 | 2607.493
43 | 2606.447
44 | 2605.56
45 | 2604.248
46 | 2603.269
47 | 2602.179
48 | 2600.943
49 | 2599.9392
50 | 2598.8272
51 | 2597.889
52 | 2596.515
53 | 2595.484
54 | 2594.319
55 | 2593.081
56 | 2591.811
57 | 2590.738
58 | 2589.621
59 | 2588.334
60 | 2587.034
61 | 2585.784
62 | 2584.722
63 | 2583.334
64 | 2582.111
65 | 2580.892
66 | 2579.671
67 | 2578.4128
68 | 2577.15
69 | 2575.83
70 | 2574.646
71 | 2573.379
72 | 2572.04
73 | 2570.678
74 | 2569.419
75 | 2568.001
76 | 2566.665
77 | 2565.234
78 | 2563.762
79 | 2562.53
80 | 2560.918
81 | 2559.686
82 | 2558.281
83 | 2556.853
84 | 2555.431
85 | 2554.023
86 | 2552.574
87 | 2551.073
88 | 2549.566
89 | 2548.353
90 | 2546.97
91 | 2545.558
92 | 2543.975
93 | 2542.425
94 | 2540.831
95 | 2539.313
96 | 2537.719
97 | 2536.249
98 | 2534.89
99 | 2533.188
100 | 2531.683
101 | 2530.176
102 | 2528.642
103 | 2527.035
104 | 2525.329
105 | 2523.91
106 | 2522.243
107 | 2520.554
108 | 2518.672
109 | 2516.963
110 | 2515.65
111 | 2514.025
112 | 2512.294
113 | 2510.652
114 | 2509.119
115 | 2507.65
116 | 2506.092
117 | 2504.229
118 | 2502.659
119 | 2500.936
120 | 2499.04
121 | 2497.436
122 | 2495.724
123 | 2494.175
124 | 2492.517
125 | 2490.577
126 | 2489.084
127 | 2487.283
128 | 2485.524
129 | 2483.793
130 | 2481.829
131 | 2479.94
132 | 2478.169
133 | 2476.617
134 | 2474.758
135 | 2472.762
136 | 2470.937
137 | 2468.929
138 | 2467.127
139 | 2465.092
140 | 2463.093
141 | 2460.9536
142 | 2459.025
143 | 2456.863
144 | 2454.853
145 | 2452.894
146 | 2450.791
147 | 2448.717
148 | 2446.553
149 | 2444.355
150 | 2442.298
151 | 2440.259
152 | 2437.824
153 | 2435.56
154 | 2433.274
155 | 2430.87
156 | 2428.699
157 | 2426.098
158 | 2423.939
159 | 2421.345
160 | 2419.002
161 | 2416.75
162 | 2414.168
163 | 2411.551
164 | 2408.978
165 | 2406.349
166 | 2403.374
167 | 2400.636
168 | 2397.9072
169 | 2395.271
170 | 2392.41
171 | 2389.879
172 | 2386.783
173 | 2384.016
174 | 2380.9216
175 | 2378.073
176 | 2375.005
177 | 2372.013
178 | 2368.787
179 | 2365.707
180 | 2362.559
181 | 2359.286
182 | 2356.021
183 | 2352.61
184 | 2349.114
185 | 2346.025
186 | 2342.503
187 | 2339.3664
188 | 2336.05
189 | 2332.6672
190 | 2329.423
191 | 2326.036
192 | 2322.922
193 | 2319.63
194 | 2316.406
195 | 2313.111
196 | 2309.724
197 | 2306.201
198 | 2303.048
199 | 2299.807
200 | 2296.273
201 | 2292.847
202 | 2289.459
203 | 2286.237
204 | 2282.847
205 | 2279.3744
206 | 2276.018
207 | 2272.3
208 | 2268.95
209 | 2265.536
210 | 2262.031
211 | 2258.46
212 | 2255.138
213 | 2251.694
214 | 2248.19
215 | 2244.75
216 | 2241.3152
217 | 2237.667
218 | 2234.071
219 | 2230.496
220 | 2227.137
221 | 2223.537
222 | 2219.772
223 | 2216.1088
224 | 2212.399
225 | 2208.863
226 | 2205.201
227 | 2201.409
228 | 2197.817
229 | 2194.076
230 | 2190.469
231 | 2186.832
232 | 2183.135
233 | 2179.248
234 | 2175.454
235 | 2171.363
236 | 2167.586
237 | 2163.953
238 | 2159.871
239 | 2156.127
240 | 2152.1344
241 | 2141.32
242 | 2144.0288
243 | 2140.593
244 | 2136.65
245 | 2132.716
246 | 2128.753
247 | 2124.841
248 | 2120.873
249 | 2116.424
250 | 2112.316
251 | 2108.198
252 | 2104.15
253 | 2099.859
254 | 2095.764
255 | 2091.437
256 | 2087.473
257 | 2083.242
258 | 2078.94
259 | 2074.454
260 | 2069.866
261 | 2065.553
262 | 2060.82
263 | 2056.0816
264 | 2051.215
265 | 2046.404
266 | 2041.759
267 | 2036.901
268 | 2031.939
269 | 2027.219
270 | 2021.991
271 | 2016.9152
272 | 2012.029
273 | 2006.655
274 | 2001.533
275 | 1995.916
276 | 1990.823
277 | 1985.53
278 | 1980.106
279 | 1974.433
280 | 1968.826
281 | 1963.37
282 | 1957.468
283 | 1951.619
284 | 171.1136