## Cycle
Cycle (N) | Capacity (mAh)
1 | 987.8923
2 | 2632.855
3 | 2632.631
4 | 2632.348
5 | 2630.728
6 | 2629.307
7 | 2627.931
8 | 2626.331
9 | 2625.005
10 | 2623.71
11 | 2622.314
12 | 2620.898
13 | 2619.536
14 | 2618.332
15 | 2616.926
16 | 2615.752
17 | 2614.361
18 | 2613.116
19 | 2612.044
20 | 2610.806
21 | 2609.666
22 | 2608.7
23 | 2607.627
24 | 2606.537
25 | 2605.494
26 | 2604.4816
27 | 2603.375
28 | 2602.159
29 | 2601.193
30 | 2599.981
31 | 2599.005
32 | 2597.934
33 | 2596.263
34 | 2595.112
35 | 2593.877
36 | 2592.864
37 | 2591.711
38 | 2590.639
39 | 2589.46
40 | 2588.201
41 | 2587.056
42 | 2585.823
43 | 2584.886
44 | 2583.67
45 | 2582.614
46 | 2581.32
47 | 2580.111
48 | 2579.091
49 | 2577.793
50 | 2576.823
51 | 2575.6672
52 | 2574.414
53 | 2573.442
54 | 2572.32
55 | 2571.182
56 | 2569.937
57 | 2568.903
58 | 2567.835
59 | 2566.717
60 | 2565.606
61 | 2564.82
62 | 2563.776
63 | 2562.55
64 | 2561.415
65 | 2560.482
66 | 2559.605
67 | 2558.263
68 | 2557.35
69 | 2556.351
70 | 2555.149
71 | 2554.083
72 | 2553.062
73 | 2551.9744
74 | 2550.9392
75 | 2549.803
76 | 2548.786
77 | 2547.813
78 | 2546.524
79 | 2545.4736
80 | 2544.357
81 | 2543.166
82 | 2542.061
83 | 2540.828
84 | 2539.585
85 | 2538.478
86 | 2537.249
87 | 2536.128
88 | 2534.909
89 | 2533.649
90 | 2532.515
91 | 2531.17
92 | 2530.127
93 | 2528.942
94 | 2527.57
95 | 2526.177
96 | 2525.004
97 | 2523.411
98 | 2522.308
99 | 2521.05
100 | 2519.505
101 | 2518.074
102 | 2516.705
103 | 2515.108
104 | 2513.6848
105 | 2512.544
106 | 2511.276
107 | 2509.393
108 | 2508.225
109 | 2506.689
110 | 2505.439
111 | 2504.029
112 | 2502.487
113 | 2501.082
114 | 2499.465
115 | 2497.961
116 | 2496.568
117 | 2494.929
118 | 2493.589
119 | 2492.035
120 | 2490.249
121 | 2488.6064
122 | 2487.033
123 | 2485.518
124 | 2484.01
125 | 2482.3056
126 | 2480.579
127 | 2479.252
128 | 2477.448
129 | 2475.774
130 | 2474.032
131 | 2472.459
132 | 2470.94
133 | 2469.32
134 | 2467.707
135 | 2466.3744
136 | 2464.392
137 | 2462.646
138 | 2461.008
139 | 2459.25
140 | 2457.43
141 | 2455.903
142 | 2454.141
143 | 2452.396
144 | 2450.978
145 | 2449.14
146 | 2447.361
147 | 2445.376
148 | 2443.652
149 | 2442.132
150 | 2440.276
151 | 2438.725
152 | 2437.026
153 | 2435.207
154 | 2433.475
155 | 2431.543
156 | 2429.779
157 | 2427.985
158 | 2426.04
159 | 2424.554
160 | 2422.47
161 | 2420.783
162 | 2418.868
163 | 2417.094
164 | 2415.21
165 | 2413.385
166 | 2411.6
167 | 2409.5456
168 | 2407.89
169 | 2405.978
170 | 2404.039
171 | 2402.075
172 | 2399.801
173 | 2398.007
174 | 2395.922
175 | 2393.904
176 | 2392.078
177 | 2390.071
178 | 2388.135
179 | 2386.138
180 | 2383.871
181 | 2382.036
182 | 2379.91
183 | 2377.7456
184 | 2375.782
185 | 2373.931
186 | 2371.482
187 | 2369.452
188 | 2367.494
189 | 2365.31
190 | 2363.047
191 | 2360.917
192 | 2358.86
193 | 2356.47
194 | 2354.288
195 | 2352.06
196 | 2349.8272
197 | 2347.672
198 | 2345.209
199 | 2342.91
200 | 2340.661
201 | 2338.193
202 | 2335.948
203 | 2333.7392
204 | 2331.382
205 | 2328.937
206 | 2326.748
207 | 2324.367
208 | 2321.952
209 | 2319.562
210 | 2317.138
211 | 2314.7584
212 | 2312.245
213 | 2310.02
214 | 2307.399
215 | 2304.961
216 | 2302.473
217 | 2299.975
218 | 2297.141
219 | 2294.759
220 | 2292.196
221 | 2289.3248
222 | 2286.7008
223 | 2284.424
224 | 2281.71
225 | 2278.969
226 | 2276.258
227 | 2273.633
228 | 2270.821
229 | 2268.282
230 | 2265.388
231 | 2262.967
232 | 2260.514
233 | 2257.4512
234 | 2254.552
235 | 2251.457
236 | 2248.511
237 | 2245.878
238 | 2242.9136
239 | 2239.999
240 | 2237.164
241 | 2234.351
242 | 2227.471
243 | 2228.55
244 | 2225.812
245 | 2223.032
246 | 2220.11
247 | 2217.215
248 | 2214.354
249 | 2211.44
250 | 2208.559
251 | 2205.828
252 | 2202.825
253 | 2199.931
254 | 2196.956
255 | 2194.137
256 | 2191.235
257 | 2187.953
258 | 2185.4736
259 | 2182.51
260 | 2179.682
261 | 2176.991
262 | 2174.097
263 | 2170.935
264 | 2168.196
265 | 2165.225
266 | 2162.034
267 | 2159.018
268 | 2155.945
269 | 2153.046
270 | 2150.0144
271 | 2147.205
272 | 2144.156
273 | 2141.35
274 | 2138.318
275 | 2135.151
276 | 2132.2352
277 | 2129.1504
278 | 2126.145
279 | 2122.96
280 | 2119.622
281 | 2116.568
282 | 2113.522
283 | 2110.09
284 | 2107.025
285 | 2103.6864
286 | 2100.241
287 | 2097.02
288 | 2093.63
289 | 2090.274
290 | 2086.996
291 | 2083.774
292 | 2080.328
293 | 2076.9904
294 | 2073.516
295 | 2070.35
296 | 2066.848
297 | 2063.4416
298 | 2059.806
299 | 2056.468
300 | 2052.659