## Cycle
Cycle (N) | Capacity (mAh)
1 | 981.9738
2 | 2639.7088
3 | 2640.338
4 | 2639.372
5 | 2637.083
6 | 2634.788
7 | 2632.849
8 | 2630.8848
9 | 2628.833
10 | 2627.47
11 | 2626.17
12 | 2625.022
13 | 2623.198
14 | 2621.859
15 | 2620.4448
16 | 2619.444
17 | 2618.154
18 | 2617.179
19 | 2615.898
20 | 2614.692
21 | 2613.484
22 | 2612.461
23 | 2611.49
24 | 2610.2144
25 | 2609.019
26 | 2607.895
27 | 2606.584
28 | 2605.472
29 | 2604.169
30 | 2603.083
31 | 2601.77
32 | 2600.759
33 | 2599.285
34 | 2598.353
35 | 2597.119
36 | 2595.796
37 | 2594.544
38 | 2593.311
39 | 2591.793
40 | 2590.6992
41 | 2589.263
42 | 2587.922
43 | 2586.37
44 | 2584.9936
45 | 2583.73
46 | 2582.906
47 | 2581.329
48 | 2579.961
49 | 2578.373
50 | 2577.162
51 | 2575.7472
52 | 2574.537
53 | 2572.887
54 | 2571.392
55 | 2570.03
56 | 2568.668
57 | 2567.35
58 | 2565.984
59 | 2564.503
60 | 2562.953
61 | 2561.691
62 | 2560.471
63 | 2558.6656
64 | 2557.494
65 | 2555.854
66 | 2554.304
67 | 2553.104
68 | 2551.507
69 | 2550.088
70 | 2548.756
71 | 2547.0816
72 | 2545.6656
73 | 2544.168
74 | 2542.771
75 | 2541.216
76 | 2539.812
77 | 2538.246
78 | 2536.884
79 | 2535.336
80 | 2533.87
81 | 2532.3
82 | 2530.855
83 | 2529.469
84 | 2527.962
85 | 2526.26
86 | 2524.995
87 | 2523.3856
88 | 2521.798
89 | 2520.218
90 | 2518.414
91 | 2516.852
92 | 2515.204
93 | 2513.728
94 | 2512.1216
95 | 2510.68
96 | 2508.947
97 | 2507.438
98 | 2505.889
99 | 2504.255
100 | 2502.535
101 | 2501.113
102 | 2499.5856
103 | 2497.865
104 | 2496.3792
105 | 2494.805
106 | 2493.141
107 | 2491.548
108 | 2490.164
109 | 2488.296
110 | 2486.753
111 | 2485.232
112 | 2483.469
113 | 2482.108
114 | 2480.437
115 | 2478.787
116 | 2477.274
117 | 2475.857
118 | 2473.9488
119 | 2472.274
120 | 2470.776
121 | 2469.167
122 | 2467.435
123 | 2465.626
124 | 2463.982
125 | 2462.069
126 | 2460.153
127 | 2458.208
128 | 2456.322
129 | 2454.516
130 | 2452.805
131 | 2451.09
132 | 2449.367
133 | 2447.696
134 | 2445.87
135 | 2443.359
136 | 2441.405
137 | 2439.479
138 | 2437.436
139 | 2435.673
140 | 2433.809
141 | 2431.76
142 | 2429.858
143 | 2427.656
144 | 2425.7472
145 | 2423.916
146 | 2421.939
147 | 2419.896
148 | 2417.751
149 | 2415.7008
150 | 2413.692
151 | 2411.304
152 | 2409.279
153 | 2407.049
154 | 2404.812
155 | 2402.636
156 | 2400.458
157 | 2398.264
158 | 2395.874
159 | 2393.72
160 | 2391.219
161 | 2388.869
162 | 2386.467
163 | 2384.163
164 | 2381.76
165 | 2379.422
166 | 2376.67
167 | 2374.399
168 | 2371.884
169 | 2369.292
170 | 2366.844
171 | 2364.081
172 | 2361.352
173 | 2358.594
174 | 2356.123
175 | 2353.553
176 | 2350.752
177 | 2347.825
178 | 2344.95
179 | 2342.314
180 | 2339.543
181 | 2336.7152
182 | 2333.993
183 | 2330.953
184 | 2327.969
185 | 2324.974
186 | 2322.285
187 | 2319.375
188 | 2316.44
189 | 2313.297
190 | 2310.351
191 | 2307.097
192 | 2303.93
193 | 2300.805
194 | 2297.64
195 | 2294.7
196 | 2291.12
197 | 2287.534
198 | 2284.572
199 | 2281.383
200 | 2277.919
201 | 2274.668
202 | 2271.3312
203 | 2268.2064
204 | 2264.669
205 | 2261.045
206 | 2257.529
207 | 2254.22
208 | 2250.785
209 | 2247.109
210 | 2243.715
211 | 2239.926
212 | 2236.23
213 | 2232.37
214 | 2228.951
215 | 2225.145
216 | 2221.444
217 | 2217.898
218 | 2214.265
219 | 2210.48
220 | 2206.9104
221 | 2203.429
222 | 2199.288
223 | 2195.343
224 | 2191.806
225 | 2187.895
226 | 2184.105
227 | 2180.28
228 | 2176.766
229 | 2172.546
230 | 2168.874
231 | 2165.011
232 | 2160.911
233 | 2157.084
234 | 2153.034
235 | 2149.141
236 | 2145.207
237 | 2141.256
238 | 2137.258
239 | 2132.973
240 | 2128.666
241 | 2124.75
242 | 2120.745
243 | 2116.466
244 | 2112.341
245 | 2108.461
246 | 2104.266
247 | 2100.263
248 | 2095.831
249 | 2091.316
250 | 2087.386
251 | 2082.991
252 | 2078.921
253 | 2074.67
254 | 2070.571
255 | 2065.86
256 | 2061.375
257 | 2056.6448
258 | 2052.191
259 | 2047.612
260 | 2043.226
261 | 2038.692
262 | 2033.767
263 | 2029.042
264 | 2024.084
265 | 2019.299
266 | 2014.3
267 | 2009.287
268 | 2004.7136
269 | 1999.701
270 | 1994.711
271 | 1989.988
272 | 1984.8
273 | 1979.514
274 | 1974.383
275 | 1968.932
276 | 1963.689
277 | 1958.218
278 | 1952.503
279 | 1946.916
280 | 1941.001
281 | 1935.001
282 | 1929.021
283 | 1922.87
284 | 1916.544
285 | 1910.752
286 | 1903.961
287 | 1897.119
288 | 1890.411
289 | 1883.498
290 | 1876.831
291 | 1870.129
292 | 1863.05
293 | 1856.025
294 | 1849.068
295 | 1841.897
296 | 1834.069
297 | 1793.775