## Cycle
Cycle (N) | Capacity (mAh)
1 | 971.1398
2 | 2659.939
3 | 2660.825
4 | 2660.345
5 | 2659.783
6 | 2658.732
7 | 2657.454
8 | 2655.888
9 | 2654.619
10 | 2653.195
11 | 2651.764
12 | 2650.451
13 | 2649.392
14 | 2648.148
15 | 2646.77
16 | 2645.693
17 | 2644.602
18 | 2643.482
19 | 2642.361
20 | 2641.406
21 | 2640.265
22 | 2639.23
23 | 2638.068
24 | 2637.124
25 | 2635.91
26 | 2635.03
27 | 1.388889e-05
28 | 1.388889e-05
29 | 0
30 | 990.9716
31 | 2646.91
32 | 2646.478
33 | 2645.52
34 | 2643.722
35 | 2641.588
36 | 2639.679
37 | 2637.902
38 | 2636.321
39 | 2634.564
40 | 2632.932
41 | 2631.219
42 | 2630.013
43 | 2628.4208
44 | 2627.5488
45 | 2626.879
46 | 2625.722
47 | 2624.379
48 | 2623.0464
49 | 2621.98
50 | 2620.63
51 | 2619.118
52 | 2617.919
53 | 2616.769
54 | 2615.457
55 | 2614.241
56 | 2613.015
57 | 2611.768
58 | 2610.702
59 | 2609.776
60 | 2608.281
61 | 2607.096
62 | 2605.8816
63 | 2604.604
64 | 2603.283
65 | 2601.87
66 | 2600.576
67 | 2599.144
68 | 2597.498
69 | 2596.197
70 | 2594.6416
71 | 2593.172
72 | 2591.688
73 | 2590.32
74 | 2588.727
75 | 2587.406
76 | 2585.945
77 | 2584.385
78 | 2582.87
79 | 2581.386
80 | 2579.973
81 | 2578.463
82 | 2577.05
83 | 2575.459
84 | 2573.874
85 | 2572.409
86 | 2570.833
87 | 2569.022
88 | 2567.6736
89 | 2566.0992
90 | 2564.484
91 | 2562.981
92 | 2561.07
93 | 2559.551
94 | 2557.791
95 | 2556.276
96 | 2554.496
97 | 2553.258
98 | 2551.513
99 | 2550.181
100 | 2548.497
101 | 2546.858
102 | 2545.1056
103 | 2543.466
104 | 2541.617
105 | 2539.913
106 | 2538.359
107 | 2536.614
108 | 2534.916
109 | 2533.132
110 | 2531.2816
111 | 2529.367
112 | 2527.772
113 | 2525.872
114 | 2524.107
115 | 2522.337
116 | 2520.858
117 | 2519.018
118 | 2517.584
119 | 2515.67
120 | 2513.631
121 | 2511.953
122 | 2510.266
123 | 2508.61
124 | 2506.815
125 | 2505.285
126 | 2503.305
127 | 2501.655
128 | 2499.783
129 | 2498.103
130 | 2496.318
131 | 2494.642
132 | 2492.705
133 | 2491.079
134 | 2489.12
135 | 2487.606
136 | 2485.743
137 | 2484.106
138 | 2482.122
139 | 2480.457
140 | 2478.574
141 | 2476.839
142 | 2475.114
143 | 2473.027
144 | 2471.231
145 | 2469.271
146 | 2467.371
147 | 2465.717
148 | 2463.615
149 | 2461.78
150 | 2459.861
151 | 2458.066
152 | 2455.919
153 | 2454.136
154 | 2452.023
155 | 2450.135
156 | 2447.976
157 | 2445.802
158 | 2443.6784
159 | 2441.652
160 | 2439.531
161 | 2437.427
162 | 2435.227
163 | 2433.161
164 | 2431.146
165 | 2429.108
166 | 2426.688
167 | 2424.379
168 | 2422.452
169 | 2419.994
170 | 2417.7216
171 | 2415.4656
172 | 2413.1536
173 | 2410.751
174 | 2408.489
175 | 2406.092
176 | 2403.926
177 | 2401.373
178 | 2399.222
179 | 2396.63
180 | 2394.176
181 | 2391.783
182 | 2389.268
183 | 2386.818
184 | 2384.137
185 | 2381.754
186 | 2379.268
187 | 2376.463
188 | 2373.902
189 | 2371.363
190 | 2368.721
191 | 2366.089
192 | 2363.045
193 | 2360.557
194 | 2357.974
195 | 2355.11
196 | 2352.351
197 | 2349.404
198 | 2346.482
199 | 2343.711
200 | 2340.649
201 | 2337.6
202 | 2334.871
203 | 2331.902
204 | 2328.795
205 | 2325.908
206 | 2322.937
207 | 2319.783
208 | 2316.8224
209 | 2313.48
210 | 2310.608
211 | 2307.1904
212 | 2304.031
213 | 2300.54
214 | 2297.427
215 | 2294.302
216 | 2290.8976
217 | 2287.64
218 | 2284.434
219 | 2281.1008
220 | 2277.638
221 | 2274.453
222 | 2271.086
223 | 2267.7584
224 | 2264.372
225 | 2261.169
226 | 2257.796
227 | 2254.399
228 | 2250.949
229 | 2247.578
230 | 2243.9216
231 | 2240.163
232 | 2236.784
233 | 2233.179
234 | 2229.988
235 | 2226.715
236 | 2223.035
237 | 2219.8688
238 | 2216.281
239 | 2212.532
240 | 2209.145
241 | 2205.305
242 | 2201.671
243 | 2198.266
244 | 2194.604
245 | 2190.841
246 | 2187.405
247 | 2183.712
248 | 2180.119
249 | 2176.527
250 | 2172.764
251 | 2169.246
252 | 2165.401
253 | 2161.757
254 | 2158.202
255 | 2154.3376
256 | 2150.843
257 | 2147.106
258 | 2143.307
259 | 2139.508
260 | 2135.682
261 | 2132.1632
262 | 2128.0992
263 | 2124.448
264 | 2120.745
265 | 2117.03
266 | 2113.165
267 | 2109.3664
268 | 2105.757
269 | 2102.033
270 | 2098.0624
271 | 2094.442
272 | 2090.57
273 | 2086.713
274 | 2082.74
275 | 2078.858
276 | 2074.83
277 | 2070.577
278 | 2066.7808
279 | 2063.201