## Cycle
Cycle (N) | Capacity (mAh)
1 | 1001.252
2 | 2654.777
3 | 2655.69
4 | 2655.45
5 | 2654.633
6 | 2653.614
7 | 2652.602
8 | 2651.073
9 | 2650.032
10 | 2648.635
11 | 2647.3536
12 | 2646.1456
13 | 2645.113
14 | 2643.7936
15 | 2642.742
16 | 2641.717
17 | 2640.392
18 | 2639.405
19 | 2638.24
20 | 2637.188
21 | 2636.151
22 | 2635.036
23 | 2633.983
24 | 2632.867
25 | 2631.854
26 | 2630.898
27 | 2629.954
28 | 2628.844
29 | 2627.87
30 | 2626.919
31 | 2625.733
32 | 2624.887
33 | 2623.863
34 | 2622.873
35 | 2621.954
36 | 2620.712
37 | 2619.7472
38 | 2618.839
39 | 2617.671
40 | 2616.768
41 | 2615.743
42 | 2614.753
43 | 2613.759
44 | 2612.657
45 | 2611.5488
46 | 2610.305
47 | 2609.497
48 | 2608.382
49 | 2607.333
50 | 2606.135
51 | 2605.175
52 | 2604.422
53 | 2603.17
54 | 2602.024
55 | 2600.976
56 | 2600.1056
57 | 2598.908
58 | 2597.748
59 | 2596.736
60 | 2595.768
61 | 2594.71
62 | 2593.565
63 | 2592.338
64 | 2591.539
65 | 2590.146
66 | 2589.083
67 | 2588.071
68 | 2586.8608
69 | 2585.701
70 | 2584.778
71 | 2583.399
72 | 2582.295
73 | 2580.992
74 | 2579.9712
75 | 2578.759
76 | 2577.5
77 | 2576.498
78 | 2575.159
79 | 2574.011
80 | 2572.698
81 | 2571.3312
82 | 2570.308
83 | 2568.793
84 | 2567.564
85 | 2566.384
86 | 2564.953
87 | 2563.655
88 | 2562.103
89 | 2560.972
90 | 2559.45
91 | 2557.9936
92 | 2556.47
93 | 2554.947
94 | 2553.4848
95 | 2551.777
96 | 2550.321
97 | 2548.648
98 | 2547.03
99 | 2545.424
100 | 2543.8208
101 | 2542.1616
102 | 2540.51
103 | 2538.807
104 | 2537.2288
105 | 2535.4608
106 | 2533.661
107 | 2531.936
108 | 2530.0336
109 | 2528.099
110 | 2526.457
111 | 2524.489
112 | 2522.672
113 | 2520.8608
114 | 2519.003
115 | 2516.377
116 | 2514.4752
117 | 2512.618
118 | 2510.523
119 | 2508.584
120 | 2506.737
121 | 2504.656
122 | 2502.628
123 | 2500.697
124 | 2498.56
125 | 2496.59
126 | 2494.595
127 | 2492.31
128 | 2490.553
129 | 2488.51
130 | 2486.167
131 | 2483.931
132 | 2482.166
133 | 2480.066
134 | 2477.95
135 | 2475.9248
136 | 2473.737
137 | 2471.8352
138 | 2469.549
139 | 2467.123
140 | 2464.964
141 | 2462.806
142 | 2460.6336
143 | 2458.442
144 | 2456.145
145 | 2453.939
146 | 2451.855
147 | 2449.673
148 | 2447.467
149 | 2445.009
150 | 2442.896
151 | 2440.568
152 | 2438.261
153 | 2435.909
154 | 2433.63
155 | 2431.337
156 | 2429.096
157 | 2426.769
158 | 2424.093
159 | 2421.677
160 | 2419.233
161 | 2416.873
162 | 2414.437
163 | 2412.035
164 | 2409.548
165 | 2407.003
166 | 2404.183
167 | 2401.878
168 | 2398.979
169 | 2396.54
170 | 2393.674
171 | 2391.181
172 | 2388.398
173 | 2385.785
174 | 2382.89
175 | 2379.877
176 | 2377.472
177 | 2374.232
178 | 2371.291
179 | 2368.549
180 | 2365.454
181 | 2362.437
182 | 2359.659
183 | 2356.721
184 | 2353.562
185 | 2350.479
186 | 2347.6512
187 | 2344.479
188 | 2341.2928
189 | 2338.142
190 | 2335.029
191 | 2331.992
192 | 2328.823
193 | 2325.474
194 | 2322.351
195 | 2319.049
196 | 2316
197 | 2312.538
198 | 2309.3312
199 | 2305.924
200 | 2302.73
201 | 2299.299
202 | 2295.728
203 | 2292.356
204 | 2289.068
205 | 2285.613
206 | 2282.042
207 | 2278.537
208 | 2275.396
209 | 2271.62
210 | 2268.422
211 | 2264.674
212 | 2260.908
213 | 2257.758
214 | 2254.015
215 | 2250.2784
216 | 2246.473
217 | 2242.847
218 | 2239.022
219 | 2235.1712
220 | 2231.475
221 | 2227.397
222 | 2223.639
223 | 2219.578
224 | 2215.825
225 | 2211.66
226 | 2207.874
227 | 2204.1008
228 | 2200.076
229 | 2195.523
230 | 2191.134
231 | 2186.798
232 | 2182.093
233 | 2177.466
234 | 2172.634
235 | 2167.671
236 | 2163.1136
237 | 2158.412
238 | 2153.313
239 | 2148.771
240 | 2143.783
241 | 2138.855
242 | 2134.041
243 | 2128.899
244 | 2123.9424
245 | 2118.922
246 | 2113.757
247 | 2108.468
248 | 2103.507
249 | 2098.583
250 | 2093.04
251 | 2087.452
252 | 2081.8544
253 | 2075.849
254 | 2069.7088
255 | 2063.938
256 | 2057.935
257 | 2050.8784
258 | 2043.774
259 | 2036.296
260 | 2029.465
261 | 2021.804
262 | 2014.052
263 | 2006.6784
264 | 1999.089
265 | 1990.78
266 | 1982.508