## Cycle
Cycle (N) | Capacity (mAh)
1 | 1000.228
2 | 2654.999
3 | 2655.83
4 | 2655.418
5 | 2654.613
6 | 2653.388
7 | 2652.0928
8 | 2650.665
9 | 2649.463
10 | 2648.136
11 | 2646.7216
12 | 2645.687
13 | 2644.47
14 | 2643.157
15 | 2641.34
16 | 2640.813
17 | 2639.559
18 | 2638.557
19 | 2637.442
20 | 2636.369
21 | 2635.159
22 | 2634.037
23 | 2632.949
24 | 2631.698
25 | 2630.785
26 | 2629.529
27 | 2628.337
28 | 2627.117
29 | 2626.249
30 | 2624.78
31 | 2623.741
32 | 2622.843
33 | 2621.953
34 | 2620.821
35 | 2619.648
36 | 2618.731
37 | 2617.576
38 | 2616.26
39 | 2615.423
40 | 2614.196
41 | 2613.073
42 | 2612.1008
43 | 2611.228
44 | 2609.845
45 | 2609.041
46 | 2607.919
47 | 2606.713
48 | 2605.856
49 | 2604.743
50 | 2603.616
51 | 2602.569
52 | 2601.36
53 | 2600.1872
54 | 2598.999
55 | 2597.905
56 | 2596.84
57 | 2595.502
58 | 2594.383
59 | 2593.1984
60 | 2591.876
61 | 2590.786
62 | 2589.668
63 | 2588.3
64 | 2587.357
65 | 2586.007
66 | 2584.6
67 | 2583.469
68 | 2582.108
69 | 2580.877
70 | 2579.455
71 | 2578.167
72 | 2577.05
73 | 2575.604
74 | 2574.433
75 | 2573.24
76 | 2571.836
77 | 2570.516
78 | 2568.919
79 | 2567.483
80 | 2566.117
81 | 2564.707
82 | 2562.799
83 | 2561.29
84 | 2559.849
85 | 2558.486
86 | 2557.0944
87 | 2555.452
88 | 2553.519
89 | 2551.298
90 | 2550.049
91 | 2548.359
92 | 2546.7344
93 | 2544.657
94 | 2542.811
95 | 2540.7152
96 | 2538.724
97 | 2536.905
98 | 2534.7792
99 | 2533.072
100 | 2531.15
101 | 2529.359
102 | 2527.39
103 | 2525.43
104 | 2523.442
105 | 2521.291
106 | 2519.107
107 | 2516.82
108 | 2514.869
109 | 2512.713
110 | 2511.057
111 | 2508.982
112 | 2506.636
113 | 2504.6
114 | 2502.517
115 | 2500.312
116 | 2498.028
117 | 2496.0128
118 | 2493.943
119 | 2492.254
120 | 2489.752
121 | 2487.751
122 | 2485.723
123 | 2483.438
124 | 2481.026
125 | 2478.66
126 | 2476.48
127 | 2474.415
128 | 2472.268
129 | 2470.143
130 | 2467.883
131 | 2465.416
132 | 2463.154
133 | 2460.787
134 | 2458.67
135 | 2456.447
136 | 2454.12
137 | 2451.433
138 | 2448.96
139 | 2446.653
140 | 2444.083
141 | 2441.4528
142 | 2439.217
143 | 2436.561
144 | 2434.301
145 | 2432.05
146 | 2429.769
147 | 2427.4048
148 | 2424.355
149 | 2421.818
150 | 2419.5664
151 | 2416.219
152 | 2413.662
153 | 2411.12
154 | 2408.238
155 | 2405.328
156 | 2402.393
157 | 2399.577
158 | 2396.6464
159 | 2393.631
160 | 2390.711
161 | 2387.592
162 | 2384.558
163 | 2381.305
164 | 2378.187
165 | 2374.593
166 | 2371.32
167 | 2367.958
168 | 2364.486
169 | 2360.858
170 | 2357.594
171 | 2353.311
172 | 2349.351
173 | 2345.366
174 | 2341.548
175 | 2337.293
176 | 2333.444
177 | 2329.254
178 | 2325.108
179 | 2321.293
180 | 2316.684
181 | 2312.556
182 | 2308.172
183 | 2304.305
184 | 2299.495
185 | 2295.082
186 | 2290.49
187 | 2286.452
188 | 2281.617
189 | 2277
190 | 2272.711
191 | 2267.972
192 | 2263.484
193 | 2258.917
194 | 2254.1328
195 | 2249.633
196 | 2244.38
197 | 2238.734
198 | 2234.113
199 | 2229.276
200 | 2224.348
201 | 2219.375
202 | 2214.276
203 | 2209.378
204 | 2204.4672
205 | 2199.663
206 | 2194.804
207 | 2189.572
208 | 2184.508
209 | 2179.426
210 | 2173.971
211 | 2168.53
212 | 2163.175
213 | 2157.823
214 | 2152.396
215 | 2147.12
216 | 2141.302
217 | 2135.773
218 | 2130.094
219 | 2124.279
220 | 2118.425
221 | 2112.513
222 | 2106.4
223 | 2100.193
224 | 2094.35
225 | 2088.546
226 | 2082.543
227 | 2074.818
228 | 2067.448
229 | 2059.895
230 | 2052.394
231 | 2044.653
232 | 2036.15
233 | 2026.983
234 | 2018.408