## Cycle
Cycle (N) | Capacity (mAh)
1 | 1000.05
2 | 2652.566
3 | 2652.864
4 | 2652.49
5 | 2651.806
6 | 2650.6
7 | 2649.45
8 | 2647.9248
9 | 2646.842
10 | 2645.57
11 | 2644.03
12 | 2642.828
13 | 2641.603
14 | 2640.266
15 | 2638.1984
16 | 2637.557
17 | 2636.323
18 | 2635.021
19 | 2633.871
20 | 2632.572
21 | 2631.56
22 | 2630.39
23 | 2629.135
24 | 2628.308
25 | 2627.227
26 | 2626.126
27 | 2625.104
28 | 2623.962
29 | 2623.101
30 | 2621.855
31 | 2620.948
32 | 2619.99
33 | 2619.0048
34 | 2618.073
35 | 2617.043
36 | 2615.984
37 | 2615.138
38 | 2614.16
39 | 2613.107
40 | 2612.115
41 | 2611.075
42 | 2609.945
43 | 2609.1184
44 | 2608.108
45 | 2606.932
46 | 2605.93
47 | 2604.929
48 | 2603.764
49 | 2602.879
50 | 2601.865
51 | 2600.764
52 | 2599.585
53 | 2598.628
54 | 2597.424
55 | 2596.3792
56 | 2595.186
57 | 2594.013
58 | 2592.928
59 | 2591.6528
60 | 2590.193
61 | 2589.1328
62 | 2587.706
63 | 2586.414
64 | 2585.212
65 | 2583.797
66 | 2582.337
67 | 2581.122
68 | 2579.51
69 | 2578.083
70 | 2576.542
71 | 2574.879
72 | 2573.116
73 | 2571.563
74 | 2569.815
75 | 2568.23
76 | 2566.283
77 | 2564.441
78 | 2562.444
79 | 2560.678
80 | 2558.835
81 | 2556.686
82 | 2554.794
83 | 2553.084
84 | 2551.103
85 | 2549.108
86 | 2547.234
87 | 2545.404
88 | 2542.872
89 | 2541.038
90 | 2539.352
91 | 2537.469
92 | 2535.4528
93 | 2533.382
94 | 2531.824
95 | 2529.828
96 | 2527.857
97 | 2526.191
98 | 2524.448
99 | 2522.527
100 | 2520.795
101 | 2519.161
102 | 2517.363
103 | 2515.639
104 | 2513.808
105 | 2511.991
106 | 2510.048
107 | 2508.345
108 | 2506.416
109 | 2504.726
110 | 2503.017
111 | 2501.039
112 | 2498.845
113 | 2497.088
114 | 2495.256
115 | 2493.638
116 | 2491.616
117 | 2490.0272
118 | 2488.174
119 | 2486.197
120 | 2484.4784
121 | 2482.5
122 | 2480.675
123 | 2478.4064
124 | 2476.502
125 | 2474.578
126 | 2472.8016
127 | 2470.86
128 | 2468.811
129 | 2466.779
130 | 2464.691
131 | 2462.6992
132 | 2460.651
133 | 2458.6592
134 | 2456.667
135 | 2454.532
136 | 2452.4864
137 | 2450.222
138 | 2448.102
139 | 2446.073
140 | 2443.923
141 | 2441.6
142 | 2438.911
143 | 2435.687
144 | 2434.479
145 | 2432.08
146 | 2429.473
147 | 2426.812
148 | 2424.092
149 | 2421.4336
150 | 2418.58
151 | 2415.759
152 | 2413.003
153 | 2409.9584
154 | 2407.144
155 | 2404.219
156 | 2401.266
157 | 2398.332
158 | 2395.243
159 | 2392.153
160 | 2389.278
161 | 2385.8544
162 | 2382.637
163 | 2378.939
164 | 2375.533
165 | 2372.235
166 | 2368.637
167 | 2365.197
168 | 2361.56
169 | 2357.909
170 | 2354.23
171 | 2350.55
172 | 2346.681
173 | 2342.333
174 | 2338.378
175 | 2334.356
176 | 2330.009
177 | 2325.729
178 | 2321.318
179 | 2316.737
180 | 2312.415
181 | 2307.588
182 | 2302.459
183 | 2297.8304
184 | 2292.477
185 | 2287.672
186 | 2282.5808
187 | 2277.351
188 | 2272.245
189 | 2266.906
190 | 2261.515
191 | 2256.681
192 | 2252.041
193 | 2246.7
194 | 2240.8032
195 | 2234.875
196 | 2228.678
197 | 2221.615
198 | 2215.884
199 | 2209.34
200 | 2202.209
201 | 2194.593
202 | 2187.407
203 | 2180.511
204 | 2173.522
205 | 2166.033
206 | 2157.974
207 | 2150.716
208 | 2142.3648
209 | 2135.054
210 | 2126.289
211 | 2118.465
212 | 2110.457
213 | 2102.638
214 | 2093.7
215 | 2085.676
216 | 2077.526
217 | 2069.458
218 | 2061.419
219 | 2052.973
220 | 2044.657
221 | 2035.936
222 | 2027.418
223 | 2019.089
224 | 2011.603
225 | 2003.586
226 | 1995.251
227 | 1987.014
228 | 1978.799
229 | 1970.437
230 | 1962.045
231 | 1953.444
232 | 1944.4288
233 | 1935.411
234 | 1927.203
235 | 1917.574
236 | 1908.759
237 | 1899.453
238 | 1890.422
239 | 1881.024
240 | 1871.812
241 | 1861.929
242 | 1851.779
243 | 1840.816
244 | 1829.907
245 | 1818.754
246 | 1806.854
247 | 1795.167
248 | 1783.152
249 | 1770.93
250 | 1758.297
251 | 1745.103
252 | 1731.838
253 | 1718.87
254 | 1706.05
255 | 1693.056