## Cycle
Cycle (N) | Capacity (mAh)
1 | 1013.1
2 | 2655.4928
3 | 2655.759
4 | 2655.15
5 | 2654.186
6 | 2652.832
7 | 2651.5152
8 | 2650.0544
9 | 2648.293
10 | 2646.913
11 | 2645.666
12 | 2644.07
13 | 2642.762
14 | 2641.7184
15 | 2640.355
16 | 2639.316
17 | 2637.87
18 | 2636.562
19 | 2635.576
20 | 2634.377
21 | 2633.446
22 | 2632.252
23 | 2631.447
24 | 2630.3456
25 | 2629.242
26 | 2628.185
27 | 2627.17
28 | 2626.2656
29 | 2625.006
30 | 2623.637
31 | 2622.487
32 | 2621.3152
33 | 2620.3216
34 | 2619.29
35 | 2617.9008
36 | 2616.73
37 | 2615.769
38 | 2614.657
39 | 2613.725
40 | 2612.478
41 | 2611.3936
42 | 2610.092
43 | 2608.901
44 | 2607.628
45 | 2606.459
46 | 2605.2864
47 | 2604.237
48 | 2602.902
49 | 2601.668
50 | 2600.295
51 | 2599.2048
52 | 2597.583
53 | 2596.572
54 | 2595.401
55 | 2593.937
56 | 2592.734
57 | 2591.092
58 | 2589.81
59 | 2588.673
60 | 2587.021
61 | 2585.683
62 | 2584.215
63 | 2583.148
64 | 2581.4912
65 | 2579.987
66 | 2578.399
67 | 2577.05
68 | 2575.66
69 | 2573.9648
70 | 2572.58
71 | 2570.901
72 | 2569.373
73 | 2567.632
74 | 2566.072
75 | 2564.588
76 | 2562.738
77 | 2561.462
78 | 2559.751
79 | 2558.1008
80 | 2556.615
81 | 2555.2544
82 | 2553.929
83 | 2552.313
84 | 2550.956
85 | 2549.543
86 | 2548.276
87 | 2545.999
88 | 2544.689
89 | 2543.361
90 | 2541.77
91 | 2540.1
92 | 2538.538
93 | 2536.888
94 | 2535.208
95 | 2533.551
96 | 2531.734
97 | 2529.924
98 | 2528.236
99 | 2526.2
100 | 2524.698
101 | 2522.92
102 | 2521.051
103 | 2519.251
104 | 2517.304
105 | 2515.4416
106 | 2513.698
107 | 2511.465
108 | 2509.761
109 | 2507.703
110 | 2505.706
111 | 2503.63
112 | 2501.852
113 | 2499.997
114 | 2498.07
115 | 2495.92
116 | 2493.818
117 | 2491.682
118 | 2489.697
119 | 2487.784
120 | 2485.714
121 | 2483.817
122 | 2481.493
123 | 2479.676
124 | 2477.464
125 | 2475.552
126 | 2473.326
127 | 2471.176
128 | 2468.873
129 | 2466.5936
130 | 2464.37
131 | 2462.217
132 | 2459.8544
133 | 2457.77
134 | 2455.432
135 | 2453.186
136 | 2450.799
137 | 2448.581
138 | 2446.07
139 | 2443.919
140 | 2441.363
141 | 2438.586
142 | 2435.969
143 | 2433.637
144 | 2430.918
145 | 2428.705
146 | 2426.036
147 | 2423.287
148 | 2420.698
149 | 2417.852
150 | 2414.759
151 | 2412.068
152 | 2409.283
153 | 2406.307
154 | 2403.43
155 | 2400.385
156 | 2397.5456
157 | 2394.88
158 | 2391.646
159 | 2388.357
160 | 2385.104
161 | 2382.076
162 | 2378.824
163 | 2375.819
164 | 2372.401
165 | 2369.402
166 | 2366.33
167 | 2363.213
168 | 2359.791
169 | 2356.612
170 | 2353.657
171 | 2350.219
172 | 2346.943
173 | 2343.692
174 | 2340.265
175 | 2336.935
176 | 2333.243
177 | 2329.961
178 | 2326.532
179 | 2323.064
180 | 2319.433
181 | 2315.967
182 | 2312.526
183 | 2308.831
184 | 2304.886
185 | 2301.366
186 | 2297.776
187 | 2294.239
188 | 2290.462
189 | 2286.68
190 | 2283.189
191 | 2279.355
192 | 2275.904
193 | 2272.292
194 | 2268.276
195 | 2264.569
196 | 2260.414
197 | 2257.128
198 | 2253.263
199 | 2249.333
200 | 2245.465
201 | 2241.588
202 | 2237.545
203 | 2233.41
204 | 2229.679
205 | 2225.983
206 | 2221.81
207 | 2217.871
208 | 2213.836
209 | 2209.836
210 | 2205.781
211 | 2201.919
212 | 2197.655
213 | 2193.521
214 | 2189.386
215 | 2185.187
216 | 2180.819
217 | 2176.608
218 | 2172.36
219 | 2167.548
220 | 2163.199
221 | 2158.337
222 | 2153.23
223 | 2147.191
224 | 2143.44
225 | 2137.86
226 | 2132.488
227 | 2127.19
228 | 2121.405
229 | 2115.337
230 | 2110.156
231 | 2104.225
232 | 2098.172
233 | 2091.813
234 | 2086.196
235 | 2079.688
236 | 2073.693
237 | 2067.814
238 | 2061.845
239 | 2055.35
240 | 2049.512
241 | 2043.3488
242 | 2037.484
243 | 2031.15
244 | 2024.833
245 | 2018.703
246 | 2012.302
247 | 2006.021
248 | 1999.636
249 | 1993.366
250 | 1986.677
251 | 1980.191
252 | 1973.292
253 | 1966.387
254 | 1959.603
255 | 1902.5616