## Cycle
Cycle (N) | Capacity (mAh)
1 | 1000.7336
2 | 2669.8336
3 | 2671.858
4 | 2671.743
5 | 2670.932
6 | 2670.233
7 | 2669.282
8 | 2668.091
9 | 2666.57
10 | 2665.15
11 | 2663.17
12 | 2661.715
13 | 2659.968
14 | 2658.302
15 | 2655.817
16 | 2654.731
17 | 2653.451
18 | 2651.715
19 | 2649.622
20 | 2647.847
21 | 2646.064
22 | 2644.546
23 | 2642.755
24 | 2640.6912
25 | 2638.284
26 | 2633.802
27 | 2634.277
28 | 2630.31
29 | 2630.654
30 | 2628.416
31 | 2626.789
32 | 2624.698
33 | 2622.268
34 | 2620.479
35 | 2618.331
36 | 2616.204
37 | 2614.177
38 | 2612.023
39 | 2609.759
40 | 2607.8336
41 | 2605.264
42 | 2603.308
43 | 2600.932
44 | 2598.4512
45 | 2596.342
46 | 2593.526
47 | 2591.006
48 | 2588.396
49 | 2585.392
50 | 2582.619
51 | 2579.7952
52 | 2576.769
53 | 2573.63
54 | 2570.624
55 | 2566.929
56 | 2563.923
57 | 2560.585
58 | 2557.265
59 | 2553.728
60 | 2550.239
61 | 2546.535
62 | 2542.731
63 | 890.0332
64 | 8.333333e-06
65 | 0
66 | 0
67 | 8.333333e-06
68 | 0
69 | 0
70 | 0
71 | 0
72 | 0
73 | 0
74 | 0
75 | 8.333333e-06
76 | 0
77 | 0
78 | 8.333333e-06
79 | 0
80 | 0
81 | 0
82 | 0
83 | 0
84 | 0
85 | 8.333333e-06
86 | 8.333333e-06
87 | 0
88 | 0
89 | 0
90 | 8.333333e-06
91 | 8.333333e-06
92 | 0
93 | 8.333333e-06
94 | 0
95 | 8.333333e-06
96 | 8.333333e-06
97 | 0
98 | 8.333333e-06
99 | 0
100 | 0
101 | 0
102 | 0
103 | 0
104 | 0
105 | 0
106 | 0
107 | 2.222222e-05
108 | 0
109 | 8.333333e-06
110 | 8.333333e-06
111 | 0
112 | 0
113 | 8.333333e-06
114 | 0
115 | 0
116 | 0
117 | 8.333333e-06
118 | 8.333333e-06
119 | 0
120 | 0
121 | 0
122 | 0
123 | 0
124 | 0
125 | 8.333333e-06
126 | 0
127 | 0
128 | 0
129 | 0
130 | 0
131 | 0
132 | 0
133 | 0
134 | 0
135 | 8.333333e-06
136 | 0
137 | 0
138 | 0
139 | 0
140 | 0
141 | 0
142 | 0
143 | 8.333333e-06
144 | 2.222222e-05
145 | 0
146 | 8.333333e-06
147 | 0
148 | 0
149 | 8.333333e-06
150 | 0
151 | 0
152 | 8.333333e-06
153 | 8.333333e-06
154 | 8.333333e-06
155 | 0
156 | 8.333333e-06
157 | 0
158 | 0
159 | 0
160 | 0
161 | 0
162 | 0
163 | 0
164 | 0
165 | 0
166 | 8.333333e-06
167 | 0
168 | 0
169 | 0
170 | 0
171 | 8.333333e-06
172 | 0
173 | 8.333333e-06
174 | 8.333333e-06
175 | 8.333333e-06
176 | 8.333333e-06
177 | 0
178 | 0
179 | 0
180 | 0
181 | 8.333333e-06
182 | 0
183 | 0
184 | 0
185 | 0
186 | 0
187 | 0
188 | 0
189 | 0
190 | 0
191 | 0
192 | 8.333333e-06
193 | 0
194 | 0
195 | 8.333333e-06
196 | 8.333333e-06
197 | 0
198 | 0
199 | 8.333333e-06
200 | 0
201 | 0
202 | 0
203 | 0
204 | 0
205 | 0
206 | 0
207 | 0
208 | 0
209 | 0
210 | 8.333333e-06
211 | 2.222222e-05
212 | 0
213 | 0
214 | 0
215 | 8.333333e-06
216 | 0
217 | 0
218 | 8.333333e-06
219 | 0
220 | 8.333333e-06
221 | 0
222 | 0
223 | 8.333333e-06
224 | 0
225 | 0
226 | 0
227 | 8.333333e-06
228 | 8.333333e-06
229 | 0
230 | 0
231 | 0
232 | 0
233 | 0
234 | 0
235 | 0
236 | 0
237 | 8.333333e-06
238 | 0
239 | 0
240 | 0
241 | 0
242 | 0
243 | 0
244 | 0
245 | 0
246 | 0
247 | 0
248 | 0
249 | 0
250 | 3.333333e-05
251 | 0
252 | 0
253 | 8.333333e-06
254 | 0
255 | 8.333333e-06
256 | 0
257 | 0
258 | 0
259 | 0
260 | 0
261 | 8.333333e-06
262 | 0
263 | 0
264 | 8.333333e-06
265 | 0
266 | 8.333333e-06
267 | 0
268 | 0
269 | 0
270 | 0
271 | 0
272 | 0
273 | 0
274 | 0
275 | 0
276 | 8.333333e-06
277 | 0