## Cycle
Cycle (N) | Capacity (mAh)
1 | 1002.578
2 | 2669.212
3 | 2670.677
4 | 2670.377
5 | 2669.453
6 | 2668.8272
7 | 2667.765
8 | 2666.3472
9 | 2665.014
10 | 2663.6656
11 | 2662.278
12 | 2660.781
13 | 2659.217
14 | 2657.473
15 | 2655.344
16 | 2653.829
17 | 2652.386
18 | 2650.562
19 | 2648.936
20 | 2647.21
21 | 2645.004
22 | 2643.22
23 | 2641.752
24 | 2639.556
25 | 2637.483
26 | 2634.695
27 | 2633.985
28 | 2631.4208
29 | 2630.162
30 | 2628.5456
31 | 2626.644
32 | 2624.419
33 | 2622.318
34 | 2620.4592
35 | 2618.119
36 | 2615.995
37 | 2613.978
38 | 2611.483
39 | 2609.509
40 | 2607.204
41 | 2604.724
42 | 2602.825
43 | 2600.043
44 | 2597.411
45 | 2594.757
46 | 2592.113
47 | 2589.322
48 | 2586.424
49 | 2583.608
50 | 2580.47
51 | 2577.439
52 | 2574.326
53 | 2570.986
54 | 2567.884
55 | 2564.404
56 | 2560.668
57 | 2557.32
58 | 2553.6608
59 | 2549.999
60 | 2546.21
61 | 2542.418
62 | 2538.535
63 | 2534.559
64 | 2530.436
65 | 2526.483
66 | 2522.32
67 | 2518.05
68 | 2513.7616
69 | 2509.343
70 | 2504.692
71 | 2500.06
72 | 2495.638
73 | 2490.703
74 | 2485.793
75 | 2480.959
76 | 2475.915
77 | 2470.835
78 | 2465.604
79 | 2460.322
80 | 2454.806
81 | 2449.542
82 | 2443.928
83 | 2438.503
84 | 2432.723
85 | 2427.034
86 | 2421.307
87 | 2415.378
88 | 2409.07
89 | 2403.044
90 | 2396.683
91 | 2390.544
92 | 2380.489
93 | 2378.54
94 | 2372.268
95 | 2365.545
96 | 2359.292
97 | 2352.654
98 | 2346.051
99 | 2339.037
100 | 2331.878
101 | 2324.982
102 | 2317.738
103 | 2310.564
104 | 138.3249
105 | 0
106 | 0
107 | 5.555556e-06
108 | 0
109 | 0
110 | 0
111 | 0
112 | 0
113 | 0
114 | 0
115 | 0
116 | 0
117 | 0
118 | 0
119 | 0
120 | 5.555556e-06
121 | 0
122 | 0
123 | 0
124 | 0
125 | 0
126 | 0
127 | 0
128 | 0
129 | 0
130 | 0
131 | 0
132 | 0
133 | 0
134 | 0
135 | 0
136 | 0
137 | 0
138 | 0
139 | 0
140 | 0
141 | 0
142 | 0
143 | 0
144 | 0
145 | 0
146 | 0
147 | 5.555556e-06
148 | 0
149 | 0
150 | 5.555556e-06
151 | 0
152 | 0
153 | 0
154 | 0
155 | 0
156 | 0
157 | 0
158 | 0
159 | 0
160 | 5.555556e-06
161 | 0
162 | 0
163 | 0
164 | 0
165 | 0
166 | 0
167 | 0