## Cycle
Cycle (N) | Capacity (mAh)
1 | 997.9357
2 | 2668.101
3 | 2669.784
4 | 2669.902
5 | 2669.185
6 | 2668.124
7 | 2666.697
8 | 2665.434
9 | 2663.937
10 | 2662.431
11 | 2661.035
12 | 2659.339
13 | 2657.696
14 | 2656.048
15 | 2653.516
16 | 2652.628
17 | 2650.894
18 | 2649.269
19 | 2647.44
20 | 2645.819
21 | 2643.847
22 | 2642.368
23 | 2640.448
24 | 2638.692
25 | 2636.762
26 | 2633.295
27 | 2633.207
28 | 2629.274
29 | 2629.582
30 | 2627.759
31 | 2625.73
32 | 2624.055
33 | 2622.083
34 | 2620.1136
35 | 2618.041
36 | 2616.196
37 | 2614.061
38 | 2612.02
39 | 2609.664
40 | 2607.508
41 | 0
42 | 0
43 | 0
44 | 0
45 | 0
46 | 0
47 | 0
48 | 0
49 | 0
50 | 0
51 | 0
52 | 0
53 | 0
54 | 0
55 | 0
56 | 0
57 | 0
58 | 0
59 | 0
60 | 0
61 | 0
62 | 0
63 | 0
64 | 0
65 | 0
66 | 0
67 | 0
68 | 0
69 | 0
70 | 0
71 | 0
72 | 0
73 | 0