## Cycle
Cycle (N) | Capacity (mAh)
1 | 993.3255
2 | 2663.202
3 | 2665.119
4 | 2664.933
5 | 2664.372
6 | 2663.239
7 | 2662.249
8 | 2660.996
9 | 2659.553
10 | 2658.213
11 | 2656.74
12 | 2654.9312
13 | 2653.522
14 | 2651.626
15 | 2649.588
16 | 2648.052
17 | 2646.526
18 | 2644.743
19 | 2642.911
20 | 2640.817
21 | 2639.112
22 | 2637.39
23 | 2635.679
24 | 2633.73
25 | 2631.908
26 | 2628.1
27 | 2628.152
28 | 2623.9152
29 | 2623.8608
30 | 2622.028
31 | 2620.031
32 | 2618.011
33 | 2615.93
34 | 2614.063
35 | 2611.752
36 | 2609.461
37 | 2607.425
38 | 2604.929
39 | 2602.7488
40 | 2600.343
41 | 2598.084
42 | 2595.731
43 | 221.0589
44 | 0
45 | 2.777778e-06
46 | 0
47 | 0
48 | 2.777778e-06
49 | 1.388889e-05
50 | 2.777778e-06
51 | 2.777778e-06
52 | 2.777778e-06
53 | 1.388889e-05
54 | 0
55 | 2.777778e-06
56 | 5.555556e-06
57 | 0
58 | 0
59 | 0
60 | 0
61 | 0
62 | 0
63 | 1.388889e-05
64 | 5.555556e-06
65 | 0
66 | 2.777778e-06
67 | 2.777778e-06
68 | 5.555556e-06
69 | 2.777778e-06
70 | 0
71 | 5.555556e-06
72 | 2.777778e-06
73 | 1.388889e-05
74 | 0
75 | 0
76 | 2.777778e-06
77 | 1.388889e-05
78 | 0
79 | 0
80 | 0
81 | 0
82 | 2.777778e-06
83 | 2.5e-05
84 | 0
85 | 2.777778e-06
86 | 0
87 | 0
88 | 1.388889e-05
89 | 0
90 | 1.388889e-05
91 | 0
92 | 1.388889e-05
93 | 5.555556e-06
94 | 0
95 | 0
96 | 2.777778e-06
97 | 2.777778e-06
98 | 0
99 | 2.777778e-06
100 | 0
101 | 2.777778e-06
102 | 0
103 | 0
104 | 0
105 | 1.388889e-05
106 | 0
107 | 1.388889e-05
108 | 2.5e-05
109 | 5.555556e-06
110 | 2.5e-05
111 | 1.388889e-05
112 | 0
113 | 0
114 | 0
115 | 2.777778e-06
116 | 0
117 | 0
118 | 2.777778e-06
119 | 0
120 | 5.555556e-06
121 | 2.777778e-06
122 | 0
123 | 0
124 | 0
125 | 0
126 | 1.388889e-05
127 | 2.777778e-06
128 | 5.555556e-06
129 | 2.777778e-06
130 | 1.388889e-05
131 | 5.555556e-06
132 | 0
133 | 5.555556e-06
134 | 0
135 | 5.555556e-06
136 | 0
137 | 0
138 | 2.777778e-06
139 | 2.777778e-06
140 | 0
141 | 0
142 | 0
143 | 2.777778e-06
144 | 0
145 | 1.388889e-05
146 | 5.555556e-06
147 | 2.777778e-06
148 | 1.388889e-05
149 | 2.777778e-06
150 | 1.388889e-05
151 | 0
152 | 0
153 | 0
154 | 1.388889e-05
155 | 0
156 | 0
157 | 0
158 | 0
159 | 5.555556e-06
160 | 0
161 | 0
162 | 2.777778e-06
163 | 0
164 | 0
165 | 1.388889e-05
166 | 1.388889e-05
167 | 1.388889e-05
168 | 0
169 | 1.388889e-05
170 | 3.611111e-05
171 | 1.388889e-05
172 | 2.5e-05
173 | 1.388889e-05
174 | 0
175 | 0
176 | 3.611111e-05
177 | 2.777778e-06
178 | 5.555556e-06
179 | 0
180 | 1.388889e-05
181 | 0
182 | 5.555556e-06
183 | 0
184 | 0
185 | 0
186 | 2.5e-05
187 | 5.555556e-06
188 | 0
189 | 5.555556e-06
190 | 2.777778e-06
191 | 2.5e-05
192 | 1.388889e-05
193 | 2.777778e-06
194 | 0
195 | 0
196 | 2.777778e-06
197 | 2.777778e-06
198 | 0
199 | 0
200 | 1.388889e-05
201 | 2.777778e-06
202 | 5.555556e-06
203 | 0
204 | 2.5e-05
205 | 2.777778e-06
206 | 2.777778e-06
207 | 0
208 | 1.388889e-05
209 | 2.5e-05
210 | 1.388889e-05
211 | 0
212 | 5.555556e-06
213 | 1.388889e-05
214 | 2.777778e-06
215 | 5.555556e-06
216 | 2.777778e-06
217 | 1.388889e-05
218 | 2.5e-05
219 | 5.555556e-06
220 | 2.777778e-06
221 | 1.388889e-05
222 | 0
223 | 1.388889e-05
224 | 2.777778e-06
225 | 2.777778e-06
226 | 5.555556e-06
227 | 0
228 | 1.388889e-05
229 | 0
230 | 2.777778e-06
231 | 1.388889e-05
232 | 2.777778e-06
233 | 2.777778e-06
234 | 2.777778e-06
235 | 0
236 | 5.555556e-06
237 | 2.777778e-06
238 | 2.5e-05
239 | 1.388889e-05
240 | 5.555556e-06
241 | 0
242 | 0
243 | 0
244 | 2.777778e-06
245 | 0
246 | 0
247 | 0
248 | 2.777778e-06
249 | 0
250 | 2.777778e-06
251 | 2.5e-05
252 | 2.777778e-06
253 | 5.555556e-06
254 | 0
255 | 2.777778e-06
256 | 5.555556e-06
257 | 0
258 | 5.555556e-06
259 | 2.777778e-06
260 | 0
261 | 2.777778e-06
262 | 0
263 | 0
264 | 0
265 | 5.555556e-06
266 | 0
267 | 2.777778e-06
268 | 2.5e-05
269 | 0
270 | 1.388889e-05
271 | 2.777778e-06
272 | 2.777778e-06
273 | 2.777778e-06
274 | 0
275 | 1.388889e-05
276 | 0
277 | 5.555556e-06
278 | 1.388889e-05
279 | 2.777778e-06
280 | 2.777778e-06
281 | 5.555556e-06
282 | 1.388889e-05
283 | 0
284 | 0
285 | 0
286 | 0
287 | 1.388889e-05
288 | 0
289 | 2.5e-05
290 | 1.388889e-05
291 | 1.388889e-05
292 | 1.388889e-05
293 | 5.555556e-06
294 | 0
295 | 0
296 | 0
297 | 1.388889e-05
298 | 0
299 | 1.388889e-05
300 | 1.388889e-05
301 | 2.777778e-06
302 | 0
303 | 0
304 | 0
305 | 2.777778e-06
306 | 0
307 | 0
308 | 0
309 | 2.777778e-06
310 | 5.555556e-06
311 | 0
312 | 0
313 | 0
314 | 0
315 | 1.388889e-05
316 | 0
317 | 5.555556e-06
318 | 5.555556e-06
319 | 0
320 | 0
321 | 5.555556e-06
322 | 0
323 | 2.777778e-06
324 | 1.388889e-05
325 | 0
326 | 1.388889e-05
327 | 0
328 | 1.388889e-05
329 | 5.555556e-06
330 | 1.388889e-05
331 | 0
332 | 0
333 | 2.777778e-06
334 | 3.055556e-05
335 | 1.388889e-05
336 | 5.555556e-06
337 | 1.388889e-05
338 | 2.777778e-06
339 | 1.388889e-05
340 | 0
341 | 0
342 | 1.388889e-05
343 | 5.555556e-06
344 | 2.777778e-06
345 | 0
346 | 2.777778e-06
347 | 2.777778e-06
348 | 0
349 | 0
350 | 0
351 | 2.5e-05
352 | 2.777778e-06
353 | 1.388889e-05
354 | 2.777778e-06
355 | 5.555556e-06
356 | 0
357 | 0
358 | 1.388889e-05
359 | 1.388889e-05
360 | 2.777778e-06
361 | 2.777778e-06
362 | 2.777778e-06
363 | 1.388889e-05
364 | 2.777778e-06
365 | 1.388889e-05
366 | 5.555556e-06
367 | 2.777778e-06
368 | 2.777778e-06
369 | 1.388889e-05
370 | 1.388889e-05
371 | 1.388889e-05
372 | 2.777778e-06
373 | 0
374 | 0
375 | 2.777778e-06
376 | 0
377 | 0
378 | 2.5e-05
379 | 2.777778e-06
380 | 0
381 | 2.777778e-06
382 | 1.388889e-05
383 | 2.777778e-06
384 | 0
385 | 5.555556e-06
386 | 1.388889e-05
387 | 2.777778e-06
388 | 0
389 | 0
390 | 2.5e-05
391 | 0
392 | 0
393 | 0
394 | 2.777778e-06
395 | 2.777778e-06
396 | 0
397 | 0
398 | 0
399 | 0
400 | 0
401 | 0
402 | 0
403 | 2.5e-05
404 | 0
405 | 1.388889e-05
406 | 5.555556e-06
407 | 1.388889e-05
408 | 2.777778e-06
409 | 2.777778e-06
410 | 2.777778e-06
411 | 0
412 | 5.555556e-06
413 | 5.555556e-06
414 | 2.777778e-06
415 | 2.5e-05
416 | 1.388889e-05
417 | 0
418 | 1.388889e-05
419 | 2.777778e-06
420 | 0
421 | 2.5e-05
422 | 0
423 | 1.388889e-05
424 | 1.388889e-05
425 | 2.5e-05
426 | 0
427 | 0
428 | 0
429 | 2.777778e-06
430 | 0
431 | 2.777778e-06
432 | 0
433 | 5.555556e-06
434 | 1.388889e-05
435 | 2.777778e-06
436 | 0
437 | 5.555556e-06
438 | 0
439 | 0
440 | 5.555556e-06
441 | 5.555556e-06
442 | 2.777778e-06
443 | 2.777778e-06
444 | 0
445 | 2.777778e-06
446 | 2.777778e-06
447 | 2.777778e-06
448 | 0
449 | 2.777778e-06
450 | 5.555556e-06
451 | 0
452 | 0
453 | 0
454 | 2.777778e-06
455 | 0
456 | 0
457 | 0
458 | 1.388889e-05
459 | 2.777778e-06
460 | 0
461 | 1.388889e-05
462 | 0
463 | 1.388889e-05
464 | 2.5e-05
465 | 0
466 | 2.777778e-06
467 | 1.388889e-05
468 | 0
469 | 2.777778e-06
470 | 1.388889e-05
471 | 2.777778e-06
472 | 1.388889e-05
473 | 0
474 | 0
475 | 0
476 | 0
477 | 0
478 | 0
479 | 2.777778e-06
480 | 5.555556e-06
481 | 2.777778e-06
482 | 5.555556e-06
483 | 2.777778e-06
484 | 0
485 | 1.388889e-05
486 | 2.5e-05
487 | 5.555556e-06
488 | 5.555556e-06
489 | 0
490 | 0
491 | 2.777778e-06
492 | 1.388889e-05
493 | 2.5e-05
494 | 2.777778e-06
495 | 0
496 | 0
497 | 2.777778e-06
498 | 5.555556e-06
499 | 1.388889e-05
500 | 0
501 | 0
502 | 0
503 | 0
504 | 2.777778e-06
505 | 1.388889e-05
506 | 0
507 | 0
508 | 5.555556e-06
509 | 0
510 | 0
511 | 1.388889e-05
512 | 0
513 | 0
514 | 5.555556e-06
515 | 2.777778e-06
516 | 1.388889e-05
517 | 0
518 | 2.5e-05
519 | 2.777778e-06
520 | 1.388889e-05
521 | 2.5e-05
522 | 2.777778e-06
523 | 0
524 | 5.555556e-06
525 | 1.388889e-05
526 | 2.777778e-06
527 | 1.388889e-05
528 | 1.388889e-05
529 | 1.388889e-05
530 | 0
531 | 0
532 | 2.777778e-06
533 | 5.555556e-06
534 | 0
535 | 0
536 | 5.555556e-06
537 | 5.555556e-06
538 | 2.777778e-06
539 | 2.777778e-06
540 | 0
541 | 5.555556e-06
542 | 0
543 | 0
544 | 5.555556e-06
545 | 5.555556e-06
546 | 5.555556e-06
547 | 5.555556e-06
548 | 1.388889e-05
549 | 0
550 | 0
551 | 2.5e-05
552 | 0
553 | 1.388889e-05
554 | 0
555 | 2.777778e-06
556 | 2.5e-05
557 | 0
558 | 0
559 | 5.555556e-06
560 | 2.5e-05
561 | 2.777778e-06
562 | 2.777778e-06
563 | 2.777778e-06
564 | 5.555556e-06
565 | 5.555556e-06
566 | 2.777778e-06
567 | 5.555556e-06
568 | 5.555556e-06
569 | 0
570 | 0
571 | 0
572 | 1.388889e-05
573 | 0
574 | 1.388889e-05
575 | 2.777778e-06
576 | 1.388889e-05
577 | 0
578 | 5.555556e-06
579 | 2.777778e-06
580 | 2.777778e-06
581 | 2.777778e-06
582 | 5.555556e-06
583 | 1.388889e-05
584 | 0
585 | 5.555556e-06
586 | 5.555556e-06
587 | 0
588 | 0
589 | 0
590 | 0
591 | 0
592 | 0
593 | 0
594 | 2.5e-05
595 | 5.555556e-06
596 | 0
597 | 5.555556e-06
598 | 0
599 | 2.777778e-06
600 | 0
601 | 5.555556e-06
602 | 0
603 | 0
604 | 2.777778e-06
605 | 2.5e-05
606 | 0
607 | 0
608 | 0
609 | 5.555556e-06
610 | 0
611 | 2.777778e-06
612 | 5.555556e-06
613 | 1.388889e-05
614 | 1.388889e-05
615 | 5.555556e-06
616 | 0
617 | 1.388889e-05
618 | 5.555556e-06
619 | 5.555556e-06
620 | 5.555556e-06
621 | 2.5e-05
622 | 0
623 | 1.388889e-05
624 | 0
625 | 0
626 | 0
627 | 5.555556e-06
628 | 2.5e-05
629 | 1.388889e-05
630 | 5.555556e-06
631 | 5.555556e-06
632 | 1.388889e-05
633 | 2.777778e-06
634 | 0
635 | 1.388889e-05
636 | 0
637 | 2.777778e-06
638 | 2.777778e-06
639 | 2.5e-05
640 | 2.5e-05
641 | 0
642 | 0
643 | 5.555556e-06
644 | 1.388889e-05
645 | 0
646 | 2.5e-05
647 | 0
648 | 0
649 | 1.388889e-05
650 | 2.777778e-06
651 | 2.777778e-06
652 | 0
653 | 1.388889e-05
654 | 2.5e-05
655 | 0
656 | 0
657 | 0
658 | 2.5e-05
659 | 0
660 | 5.555556e-06
661 | 2.777778e-06
662 | 0
663 | 0
664 | 0
665 | 2.5e-05
666 | 3.611111e-05
667 | 0
668 | 0
669 | 0
670 | 5.555556e-06
671 | 0
672 | 2.5e-05
673 | 2.5e-05
674 | 0
675 | 0
676 | 2.777778e-06
677 | 5.555556e-06
678 | 5.555556e-06
679 | 0
680 | 1.388889e-05
681 | 5.555556e-06
682 | 2.5e-05
683 | 0
684 | 0
685 | 0
686 | 1.388889e-05
687 | 0
688 | 1.388889e-05
689 | 0
690 | 0
691 | 0
692 | 0
693 | 2.5e-05
694 | 0
695 | 1.388889e-05
696 | 1.388889e-05
697 | 1.388889e-05
698 | 0
699 | 2.5e-05
700 | 0
701 | 1.388889e-05
702 | 5.555556e-06
703 | 5.555556e-06
704 | 0
705 | 1.388889e-05
706 | 5.555556e-06
707 | 2.777778e-06
708 | 1.388889e-05
709 | 3.611111e-05
710 | 0
711 | 0
712 | 3.611111e-05
713 | 0
714 | 2.5e-05
715 | 2.777778e-06
716 | 0
717 | 1.388889e-05
718 | 0
719 | 0
720 | 0
721 | 5.555556e-06
722 | 0
723 | 0
724 | 5.555556e-06
725 | 0
726 | 2.777778e-06
727 | 0
728 | 2.777778e-06
729 | 0
730 | 1.388889e-05
731 | 1.388889e-05
732 | 1.388889e-05
733 | 0
734 | 0
735 | 5.555556e-06
736 | 1.388889e-05
737 | 2.777778e-06
738 | 5.555556e-06
739 | 5.555556e-06
740 | 0
741 | 2.777778e-06
742 | 5.555556e-06
743 | 2.777778e-06
744 | 1.388889e-05
745 | 0
746 | 0
747 | 0
748 | 2.777778e-06
749 | 5.555556e-06
750 | 0
751 | 2.5e-05
752 | 2.777778e-06
753 | 5.555556e-06
754 | 0
755 | 2.777778e-06
756 | 5.555556e-06
757 | 0
758 | 1.388889e-05
759 | 0
760 | 0
761 | 0
762 | 5.555556e-06
763 | 5.555556e-06
764 | 2.777778e-06
765 | 2.5e-05
766 | 2.777778e-06
767 | 2.777778e-06
768 | 2.777778e-06
769 | 2.5e-05
770 | 5.555556e-06
771 | 0
772 | 5.555556e-06
773 | 0
774 | 0
775 | 5.555556e-06
776 | 5.555556e-06
777 | 5.555556e-06
778 | 0
779 | 0
780 | 0
781 | 0
782 | 0
783 | 0
784 | 0
785 | 0
786 | 5.555556e-06
787 | 2.777778e-06
788 | 2.5e-05
789 | 0
790 | 5.555556e-06
791 | 0
792 | 0
793 | 0
794 | 0
795 | 0
796 | 2.777778e-06
797 | 0
798 | 0
799 | 0
800 | 1.388889e-05
801 | 0
802 | 2.777778e-06
803 | 2.5e-05
804 | 0
805 | 0
806 | 2.777778e-06
807 | 5.555556e-06
808 | 0
809 | 0
810 | 0
811 | 2.777778e-06
812 | 0
813 | 0
814 | 0
815 | 0
816 | 2.777778e-06
817 | 2.777778e-06
818 | 2.777778e-06
819 | 0
820 | 0
821 | 0
822 | 2.5e-05
823 | 0
824 | 0
825 | 2.777778e-06
826 | 0
827 | 1.388889e-05
828 | 2.777778e-06
829 | 2.777778e-06
830 | 2.777778e-06
831 | 2.777778e-06
832 | 2.777778e-06
833 | 2.777778e-06
834 | 2.5e-05
835 | 5.555556e-06
836 | 0
837 | 1.388889e-05
838 | 5.555556e-06
839 | 0
840 | 1.388889e-05
841 | 2.777778e-06
842 | 0
843 | 0
844 | 0
845 | 1.388889e-05
846 | 1.388889e-05
847 | 1.388889e-05
848 | 0
849 | 0
850 | 0
851 | 1.388889e-05
852 | 2.5e-05
853 | 1.388889e-05
854 | 0
855 | 0
856 | 1.388889e-05
857 | 2.777778e-06
858 | 1.388889e-05
859 | 2.5e-05
860 | 2.777778e-06
861 | 1.388889e-05
862 | 0
863 | 1.388889e-05
864 | 0
865 | 1.388889e-05
866 | 5.555556e-06
867 | 0
868 | 1.388889e-05
869 | 0
870 | 2.777778e-06
871 | 1.388889e-05
872 | 0
873 | 5.555556e-06
874 | 5.555556e-06
875 | 5.555556e-06
876 | 1.388889e-05
877 | 0
878 | 0
879 | 1.388889e-05
880 | 2.777778e-06
881 | 1.388889e-05
882 | 0
883 | 2.777778e-06
884 | 0
885 | 3.611111e-05
886 | 2.5e-05
887 | 2.777778e-06
888 | 1.388889e-05
889 | 0
890 | 0
891 | 1.388889e-05
892 | 5.555556e-06
893 | 0
894 | 5.555556e-06
895 | 0
896 | 0
897 | 2.777778e-06
898 | 5.555556e-06
899 | 0
900 | 1.388889e-05
901 | 2.777778e-06
902 | 0
903 | 0
904 | 2.777778e-06
905 | 5.555556e-06
906 | 1.388889e-05
907 | 1.388889e-05
908 | 0
909 | 0
910 | 2.777778e-06
911 | 5.555556e-06
912 | 1.388889e-05
913 | 0
914 | 2.777778e-06
915 | 3.611111e-05
916 | 1.388889e-05
917 | 1.388889e-05
918 | 5.555556e-06
919 | 1.388889e-05
920 | 0
921 | 1.388889e-05
922 | 0
923 | 2.777778e-06
924 | 2.5e-05
925 | 1.388889e-05
926 | 0
927 | 1.388889e-05
928 | 0
929 | 0
930 | 0
931 | 0
932 | 0
933 | 2.777778e-06
934 | 0
935 | 1.388889e-05
936 | 0
937 | 2.777778e-06
938 | 0
939 | 0
940 | 0
941 | 1.388889e-05
942 | 5.555556e-06
943 | 5.555556e-06
944 | 5.555556e-06
945 | 0
946 | 5.555556e-06
947 | 2.5e-05
948 | 2.777778e-06
949 | 0
950 | 0
951 | 2.5e-05
952 | 5.555556e-06
953 | 2.777778e-06
954 | 2.777778e-06
955 | 3.611111e-05
956 | 0
957 | 1.388889e-05
958 | 5.555556e-06
959 | 0
960 | 2.777778e-06
961 | 5.555556e-06
962 | 0
963 | 0
964 | 1.388889e-05
965 | 0
966 | 2.777778e-06
967 | 0
968 | 5.555556e-06
969 | 0
970 | 0
971 | 0