## Cycle
Cycle (N) | Capacity (mAh)
1 | 1000.393
2 | 2667.511
3 | 2669.145
4 | 2669.293
5 | 2668.645
6 | 2667.622
7 | 2666.522
8 | 2665.314
9 | 2663.643
10 | 2662.167
11 | 2660.578
12 | 2659.129
13 | 2657.4528
14 | 2655.923
15 | 2653.7088
16 | 2652.523
17 | 2650.568
18 | 2649.016
19 | 2647.526
20 | 2645.729
21 | 2643.728
22 | 2642.012
23 | 2640.372
24 | 2638.81
25 | 2636.769
26 | 2632.722
27 | 2632.796
28 | 2629.301
29 | 2629.061
30 | 2627.545
31 | 2625.8544
32 | 2623.849
33 | 2621.929
34 | 2619.757
35 | 2618.137
36 | 2615.73
37 | 2613.961
38 | 2611.939
39 | 2609.866
40 | 2607.776
41 | 2605.59
42 | 2603.096
43 | 2600.919
44 | 2598.5808
45 | 2596.164
46 | 2593.756
47 | 2591.256
48 | 2588.571
49 | 2585.774
50 | 2583.007
51 | 2580.3136
52 | 2577.287
53 | 2574.243
54 | 2571.613
55 | 2568.28
56 | 2565.298
57 | 2562.009
58 | 2558.595
59 | 2555.183
60 | 2551.827
61 | 2548.119
62 | 2544.687
63 | 2540.856
64 | 2537.287
65 | 2533.415
66 | 2529.402
67 | 2525.466
68 | 2521.491
69 | 2517.445
70 | 2512.923
71 | 2508.65
72 | 2504.34
73 | 2500.08
74 | 2495.682
75 | 2491.2272
76 | 2486.344
77 | 2481.71
78 | 2476.902
79 | 228.2931
80 | 9.444444e-05
81 | 0
82 | 6.666667e-05
83 | 3.333333e-05
84 | 0
85 | 3.333333e-05
86 | 0.0001722222
87 | 4.444444e-05
88 | 5.833333e-05
89 | 4.444444e-05
90 | 9.166667e-05
91 | 0
92 | 0
93 | 8.888889e-05
94 | 3.333333e-05
95 | 5.833333e-05
96 | 8.055556e-05
97 | 0
98 | 0.0001388889
99 | 0.0001027778
100 | 0
101 | 0.0001361111
102 | 0
103 | 0.0001027778
104 | 8.055556e-05
105 | 2.222222e-05
106 | 0
107 | 1.111111e-05
108 | 1.111111e-05
109 | 5.555556e-05
110 | 1.111111e-05
111 | 2.222222e-05
112 | 0
113 | 2.222222e-05
114 | 8.055556e-05
115 | 0
116 | 0.0001027778
117 | 8.055556e-05
118 | 5.833333e-05
119 | 2.222222e-05
120 | 6.666667e-05
121 | 3.333333e-05
122 | 0
123 | 8.055556e-05
124 | 3.333333e-05
125 | 9.166667e-05
126 | 0
127 | 0.0001027778
128 | 0.0001361111
129 | 4.444444e-05
130 | 1.111111e-05
131 | 8.055556e-05
132 | 5.833333e-05
133 | 0
134 | 4.444444e-05
135 | 9.166667e-05
136 | 0
137 | 0
138 | 4.722222e-05
139 | 9.166667e-05
140 | 0
141 | 0
142 | 0.0001166667
143 | 6.944444e-05
144 | 4.444444e-05
145 | 2.222222e-05
146 | 2.222222e-05
147 | 0
148 | 3.333333e-05
149 | 4.444444e-05
150 | 0
151 | 0.0001833333
152 | 2.222222e-05
153 | 5.555556e-05
154 | 3.333333e-05
155 | 4.444444e-05
156 | 1.111111e-05
157 | 5.833333e-05
158 | 5.555556e-05
159 | 0.000125
160 | 6.944444e-05
161 | 0
162 | 1.111111e-05
163 | 5.555556e-05
164 | 8.888889e-05
165 | 0.000125
166 | 0
167 | 0.0001027778
168 | 3.333333e-05
169 | 9.166667e-05
170 | 0
171 | 1.111111e-05
172 | 7.777778e-05
173 | 0.000125
174 | 5.833333e-05
175 | 1.111111e-05
176 | 6.944444e-05
177 | 0
178 | 0.0001583333
179 | 1.111111e-05
180 | 1.111111e-05
181 | 2.222222e-05
182 | 0.0001138889
183 | 5.555556e-05
184 | 0.000125
185 | 2.222222e-05
186 | 5.555556e-05
187 | 1.111111e-05
188 | 8.888889e-05
189 | 1.111111e-05
190 | 4.444444e-05
191 | 5.555556e-05
192 | 2.222222e-05
193 | 0
194 | 0.0001444444
195 | 0
196 | 0.0001027778
197 | 0.0001138889
198 | 5.555556e-05
199 | 6.944444e-05
200 | 0
201 | 0
202 | 0
203 | 0.0001027778
204 | 2.222222e-05
205 | 0.0001361111
206 | 1.111111e-05
207 | 0.0001138889
208 | 7.777778e-05
209 | 0
210 | 0.0001138889
211 | 0.0001027778
212 | 0
213 | 2.222222e-05
214 | 0.000125
215 | 0
216 | 2.222222e-05
217 | 9.166667e-05
218 | 4.722222e-05
219 | 0.0001333333
220 | 0
221 | 6.666667e-05
222 | 0.0001
223 | 3.333333e-05
224 | 0.0001361111
225 | 0
226 | 2.222222e-05
227 | 2.222222e-05
228 | 9.166667e-05
229 | 5.833333e-05
230 | 8.055556e-05
231 | 3.333333e-05
232 | 0.0001138889
233 | 2.222222e-05
234 | 0
235 | 4.444444e-05
236 | 0
237 | 2.222222e-05
238 | 1.111111e-05
239 | 1.111111e-05
240 | 7.777778e-05
241 | 0
242 | 2.222222e-05
243 | 3.333333e-05
244 | 0
245 | 3.333333e-05
246 | 1.111111e-05
247 | 1.111111e-05
248 | 4.444444e-05
249 | 8.888889e-05
250 | 3.333333e-05
251 | 4.722222e-05
252 | 0
253 | 0
254 | 1.111111e-05
255 | 9.166667e-05
256 | 0
257 | 0
258 | 3.333333e-05
259 | 1.111111e-05
260 | 1.111111e-05
261 | 0
262 | 3.333333e-05
263 | 0
264 | 6.666667e-05
265 | 1.111111e-05
266 | 0.0001027778
267 | 2.222222e-05
268 | 0
269 | 1.111111e-05
270 | 0.0001361111
271 | 9.166667e-05
272 | 4.444444e-05
273 | 1.111111e-05
274 | 0.0001027778
275 | 1.111111e-05
276 | 8.055556e-05
277 | 2.222222e-05