## Cycle
Cycle (N) | Capacity (mAh)
1 | 978.9864
2 | 2657.788
3 | 2658.9664
4 | 2659.84
5 | 2659.767
6 | 2658.983
7 | 2657.677
8 | 2656.826
9 | 2655.633
10 | 2654.248
11 | 2652.828
12 | 2651.53
13 | 2649.722
14 | 2648.228
15 | 2646.096
16 | 2644.838
17 | 2643.281
18 | 2641.554
19 | 2639.809
20 | 2638.18
21 | 2636.207
22 | 2634.423
23 | 2632.641
24 | 2630.746
25 | 2628.87
26 | 2625.4736
27 | 2625.078
28 | 2621.471
29 | 2621.713
30 | 2619.67
31 | 2617.83
32 | 2615.817
33 | 2613.536
34 | 2611.762
35 | 2609.404
36 | 2607.463
37 | 2605.05
38 | 2602.946
39 | 2600.825
40 | 2598.756
41 | 2596.126
42 | 2593.696
43 | 2591.432
44 | 2588.935
45 | 2586.58
46 | 2584.089
47 | 2581.372
48 | 2578.662
49 | 2576.221
50 | 2573.253
51 | 2570.582
52 | 2567.7056
53 | 2564.675
54 | 2561.603
55 | 2558.897
56 | 446.8604
57 | 8.333333e-06
58 | 0
59 | 1.944444e-05
60 | 0
61 | 8.333333e-06
62 | 0
63 | 8.333333e-06
64 | 8.333333e-06
65 | 8.333333e-06
66 | 8.333333e-06
67 | 0
68 | 0
69 | 0
70 | 8.333333e-06
71 | 8.333333e-06
72 | 8.333333e-06
73 | 0
74 | 8.333333e-06
75 | 1.944444e-05
76 | 1.944444e-05
77 | 8.333333e-06
78 | 8.333333e-06
79 | 0
80 | 8.333333e-06
81 | 8.333333e-06
82 | 1.944444e-05
83 | 8.333333e-06
84 | 0
85 | 0
86 | 1.944444e-05
87 | 8.333333e-06
88 | 8.333333e-06
89 | 8.333333e-06
90 | 8.333333e-06
91 | 8.333333e-06
92 | 8.333333e-06
93 | 8.333333e-06
94 | 8.333333e-06
95 | 8.333333e-06
96 | 8.333333e-06
97 | 0
98 | 1.944444e-05
99 | 0
100 | 8.333333e-06
101 | 0
102 | 8.333333e-06
103 | 8.333333e-06
104 | 0
105 | 0
106 | 0
107 | 8.333333e-06
108 | 8.333333e-06
109 | 1.944444e-05
110 | 0
111 | 8.333333e-06
112 | 1.944444e-05
113 | 0
114 | 8.333333e-06
115 | 8.333333e-06
116 | 0
117 | 0
118 | 8.333333e-06
119 | 8.333333e-06
120 | 0
121 | 8.333333e-06
122 | 8.333333e-06
123 | 0
124 | 8.333333e-06
125 | 1.944444e-05
126 | 8.333333e-06
127 | 8.333333e-06
128 | 8.333333e-06
129 | 8.333333e-06
130 | 1.944444e-05
131 | 8.333333e-06
132 | 8.333333e-06
133 | 8.333333e-06
134 | 0
135 | 8.333333e-06
136 | 8.333333e-06
137 | 8.333333e-06
138 | 0
139 | 0
140 | 8.333333e-06
141 | 0
142 | 8.333333e-06
143 | 1.944444e-05
144 | 8.333333e-06
145 | 0
146 | 0
147 | 0
148 | 1.944444e-05
149 | 8.333333e-06
150 | 0
151 | 1.944444e-05
152 | 0
153 | 1.944444e-05
154 | 8.333333e-06
155 | 8.333333e-06
156 | 8.333333e-06
157 | 8.333333e-06
158 | 8.333333e-06
159 | 0
160 | 8.333333e-06
161 | 0
162 | 0
163 | 8.333333e-06
164 | 0
165 | 8.333333e-06
166 | 0
167 | 8.333333e-06
168 | 8.333333e-06
169 | 8.333333e-06
170 | 8.333333e-06
171 | 0
172 | 8.333333e-06
173 | 0
174 | 0
175 | 8.333333e-06
176 | 0
177 | 8.333333e-06
178 | 0
179 | 1.944444e-05
180 | 1.944444e-05
181 | 0
182 | 0
183 | 8.333333e-06
184 | 0
185 | 1.944444e-05
186 | 8.333333e-06
187 | 0
188 | 0
189 | 0
190 | 1.944444e-05
191 | 8.333333e-06
192 | 1.944444e-05
193 | 8.333333e-06
194 | 8.333333e-06
195 | 1.944444e-05
196 | 0
197 | 8.333333e-06
198 | 8.333333e-06
199 | 8.333333e-06
200 | 8.333333e-06
201 | 0
202 | 8.333333e-06
203 | 8.333333e-06
204 | 1.944444e-05
205 | 8.333333e-06
206 | 1.944444e-05
207 | 0
208 | 0
209 | 1.944444e-05
210 | 0
211 | 8.333333e-06
212 | 8.333333e-06
213 | 1.944444e-05
214 | 8.333333e-06
215 | 0
216 | 8.333333e-06
217 | 0
218 | 0
219 | 1.944444e-05
220 | 8.333333e-06
221 | 8.333333e-06
222 | 0
223 | 1.944444e-05
224 | 8.333333e-06
225 | 1.944444e-05
226 | 8.333333e-06
227 | 8.333333e-06
228 | 0
229 | 8.333333e-06
230 | 0
231 | 8.333333e-06
232 | 0
233 | 8.333333e-06
234 | 8.333333e-06
235 | 0
236 | 8.333333e-06
237 | 8.333333e-06
238 | 8.333333e-06
239 | 0
240 | 8.333333e-06
241 | 0
242 | 8.333333e-06
243 | 8.333333e-06
244 | 8.333333e-06
245 | 8.333333e-06
246 | 1.944444e-05
247 | 8.333333e-06
248 | 0
249 | 0
250 | 1.944444e-05
251 | 1.944444e-05
252 | 8.333333e-06
253 | 8.333333e-06
254 | 8.333333e-06
255 | 0
256 | 8.333333e-06
257 | 8.333333e-06
258 | 1.944444e-05
259 | 1.944444e-05
260 | 0
261 | 8.333333e-06
262 | 8.333333e-06
263 | 8.333333e-06
264 | 8.333333e-06
265 | 8.333333e-06
266 | 8.333333e-06
267 | 0
268 | 0
269 | 1.944444e-05
270 | 1.944444e-05
271 | 8.333333e-06
272 | 8.333333e-06
273 | 8.333333e-06
274 | 8.333333e-06
275 | 0
276 | 8.333333e-06
277 | 1.944444e-05
278 | 8.333333e-06
279 | 8.333333e-06
280 | 0
281 | 8.333333e-06
282 | 1.944444e-05
283 | 0
284 | 0
285 | 0
286 | 8.333333e-06
287 | 0
288 | 8.333333e-06
289 | 0
290 | 8.333333e-06
291 | 0
292 | 8.333333e-06
293 | 0
294 | 8.333333e-06
295 | 0
296 | 8.333333e-06
297 | 8.333333e-06
298 | 8.333333e-06
299 | 1.944444e-05
300 | 8.333333e-06
301 | 8.333333e-06
302 | 1.944444e-05
303 | 8.333333e-06
304 | 8.333333e-06
305 | 8.333333e-06
306 | 0
307 | 8.333333e-06
308 | 1.944444e-05
309 | 8.333333e-06
310 | 8.333333e-06
311 | 0
312 | 8.333333e-06
313 | 8.333333e-06
314 | 8.333333e-06
315 | 8.333333e-06
316 | 0
317 | 0
318 | 0
319 | 8.333333e-06
320 | 0
321 | 1.944444e-05
322 | 8.333333e-06
323 | 0
324 | 3.055556e-05
325 | 8.333333e-06
326 | 8.333333e-06
327 | 8.333333e-06
328 | 1.944444e-05
329 | 0
330 | 8.333333e-06
331 | 8.333333e-06
332 | 0
333 | 8.333333e-06
334 | 8.333333e-06
335 | 0
336 | 8.333333e-06
337 | 0
338 | 0
339 | 8.333333e-06
340 | 8.333333e-06
341 | 8.333333e-06
342 | 8.333333e-06
343 | 0
344 | 8.333333e-06
345 | 8.333333e-06
346 | 8.333333e-06
347 | 1.944444e-05
348 | 0
349 | 8.333333e-06
350 | 8.333333e-06
351 | 8.333333e-06
352 | 8.333333e-06
353 | 1.944444e-05
354 | 0
355 | 0
356 | 8.333333e-06
357 | 0
358 | 0
359 | 8.333333e-06
360 | 0
361 | 0
362 | 8.333333e-06
363 | 0
364 | 8.333333e-06
365 | 8.333333e-06
366 | 8.333333e-06
367 | 8.333333e-06
368 | 8.333333e-06
369 | 1.944444e-05
370 | 8.333333e-06
371 | 1.944444e-05
372 | 8.333333e-06
373 | 8.333333e-06
374 | 1.944444e-05
375 | 0
376 | 8.333333e-06
377 | 8.333333e-06
378 | 1.944444e-05
379 | 1.944444e-05
380 | 8.333333e-06
381 | 8.333333e-06
382 | 8.333333e-06
383 | 8.333333e-06
384 | 8.333333e-06
385 | 0
386 | 0
387 | 0
388 | 0
389 | 8.333333e-06
390 | 0
391 | 8.333333e-06
392 | 8.333333e-06
393 | 8.333333e-06
394 | 1.944444e-05
395 | 1.944444e-05
396 | 0
397 | 0
398 | 8.333333e-06
399 | 0
400 | 0
401 | 8.333333e-06
402 | 8.333333e-06
403 | 8.333333e-06
404 | 8.333333e-06
405 | 8.333333e-06
406 | 8.333333e-06
407 | 8.333333e-06
408 | 8.333333e-06
409 | 8.333333e-06
410 | 8.333333e-06
411 | 0
412 | 0
413 | 8.333333e-06
414 | 0
415 | 0
416 | 0
417 | 8.333333e-06
418 | 0
419 | 8.333333e-06
420 | 8.333333e-06
421 | 0
422 | 8.333333e-06
423 | 8.333333e-06
424 | 8.333333e-06
425 | 1.944444e-05
426 | 8.333333e-06
427 | 0
428 | 8.333333e-06
429 | 0
430 | 0
431 | 8.333333e-06
432 | 0
433 | 1.944444e-05
434 | 8.333333e-06
435 | 1.944444e-05
436 | 8.333333e-06
437 | 1.944444e-05
438 | 8.333333e-06
439 | 8.333333e-06
440 | 8.333333e-06
441 | 8.333333e-06
442 | 8.333333e-06
443 | 0
444 | 8.333333e-06
445 | 0
446 | 8.333333e-06
447 | 8.333333e-06
448 | 0
449 | 0
450 | 3.055556e-05
451 | 8.333333e-06
452 | 0
453 | 8.333333e-06
454 | 0
455 | 0
456 | 1.944444e-05
457 | 8.333333e-06
458 | 8.333333e-06
459 | 1.944444e-05
460 | 8.333333e-06
461 | 8.333333e-06
462 | 8.333333e-06
463 | 0
464 | 8.333333e-06
465 | 8.333333e-06
466 | 8.333333e-06
467 | 1.944444e-05
468 | 0
469 | 1.944444e-05
470 | 8.333333e-06
471 | 0
472 | 0
473 | 0
474 | 8.333333e-06
475 | 8.333333e-06
476 | 0
477 | 1.944444e-05
478 | 8.333333e-06
479 | 8.333333e-06
480 | 8.333333e-06
481 | 1.944444e-05
482 | 0
483 | 8.333333e-06
484 | 0
485 | 8.333333e-06
486 | 1.944444e-05
487 | 8.333333e-06
488 | 1.944444e-05
489 | 0
490 | 8.333333e-06
491 | 8.333333e-06
492 | 4.166667e-05
493 | 8.333333e-06
494 | 8.333333e-06
495 | 1.944444e-05
496 | 1.944444e-05
497 | 0
498 | 8.333333e-06
499 | 1.944444e-05
500 | 1.944444e-05
501 | 8.333333e-06
502 | 0
503 | 8.333333e-06
504 | 1.944444e-05
505 | 8.333333e-06
506 | 8.333333e-06
507 | 8.333333e-06
508 | 8.333333e-06
509 | 0
510 | 0
511 | 8.333333e-06
512 | 1.944444e-05
513 | 1.944444e-05
514 | 0
515 | 8.333333e-06
516 | 0
517 | 0