## Cycle
Cycle (N) | Capacity (mAh)
1 | 755.3088
2 | 2313.7696
3 | 2124.457
4 | 2014.074
5 | 1921.779
6 | 1834.771
7 | 1759.85
8 | 1691.032
9 | 1627.453
10 | 1570.425
11 | 1515.297
12 | 1463.217
13 | 1411.697
14 | 1364.619
15 | 1319.917
16 | 1279.829
17 | 1245.703
18 | 1213.788
19 | 1182.914
20 | 1153.206
21 | 1125.872
22 | 1095.513
23 | 1064.206
24 | 1032.814
25 | 1003.308
26 | 974.4421
27 | 947.1886
28 | 921.5553
29 | 893.837
30 | 861.736
31 | 830.4167
32 | 799.7322
33 | 768.6671
34 | 738.9805
35 | 713.3644
36 | 685.0377
37 | 658.9858
38 | 636.8796
39 | 612.8789
40 | 590.8026
41 | 570.757
42 | 550.8619
43 | 532.0255
44 | 514.6485
45 | 498.9375
46 | 482.8904
47 | 467.4109
48 | 454.6792
49 | 440.1942
50 | 428.0687
51 | 417.2216
52 | 406.8272
53 | 396.4561
54 | 386.5101
55 | 378.066
56 | 368.1009
57 | 359.9025
58 | 352.4122
59 | 344.7819
60 | 337.8947
61 | 331.3943
62 | 324.1383
63 | 318.0258
64 | 312.196
65 | 306.6657
66 | 302.6411
67 | 296.9462
68 | 291.764
69 | 287.6829
70 | 283.3678
71 | 279.242
72 | 274.674
73 | 269.9476
74 | 266.6374
75 | 264.122
76 | 260.2496
77 | 256.7051
78 | 254.431
79 | 252.5034
80 | 248.5403
81 | 246.093
82 | 243.4101
83 | 240.9659
84 | 238.8068
85 | 235.9072
86 | 234.1174
87 | 231.7329
88 | 229.766
89 | 227.9366
90 | 224.9945
91 | 223.6522
92 | 221.7242
93 | 221.6761
94 | 219.2776
95 | 217.3885
96 | 216.152
97 | 214.7184
98 | 213.9192
99 | 211.5763
100 | 209.0463
101 | 208.9716
102 | 207.1035
103 | 206.7358
104 | 204.9481
105 | 203.1445
106 | 201.275
107 | 200.181
108 | 199.4221
109 | 198.4758
110 | 196.5873
111 | 195.5216
112 | 194.8837
113 | 194.6867
114 | 194.1156
115 | 191.9773
116 | 192.1025
117 | 191.4458
118 | 190.483
119 | 190.1135
120 | 189.6662
121 | 189.1179
122 | 187.9496
123 | 187.4019
124 | 187.4455
125 | 186.6301
126 | 185.1959
127 | 184.6758
128 | 183.8924
129 | 183.8124
130 | 183.0652
131 | 182.0249
132 | 181.356
133 | 181.068
134 | 180.0509
135 | 180.2517
136 | 179.9941
137 | 178.5623
138 | 177.7512
139 | 177.4411
140 | 176.8586
141 | 176.2984
142 | 175.3497
143 | 174.3007
144 | 173.6116
145 | 172.9026
146 | 172.5665
147 | 172.3339
148 | 171.2342
149 | 170.6766
150 | 170.7914
151 | 170.164
152 | 170.3583
153 | 169.2492
154 | 168.2591
155 | 167.6661