## Cycle
Cycle (N) | Capacity (mAh)
1 | 771.6428
2 | 2298.941
3 | 2137.813
4 | 2029.127
5 | 1943.901
6 | 1862.738
7 | 1792.125
8 | 1727.349
9 | 1666.864
10 | 1611.9552
11 | 1558.314
12 | 1506.52
13 | 1454.8072
14 | 1405.974
15 | 1359.607
16 | 1317.965
17 | 1279.0808
18 | 1243.462
19 | 1211.562
20 | 1180.076
21 | 1148.438
22 | 1116.396
23 | 1083.287
24 | 1049.674
25 | 1016.988
26 | 984.6062
27 | 954.447
28 | 925.0807
29 | 896.2505
30 | 864.0092
31 | 830.5984
32 | 799.4148
33 | 770.165
34 | 741.1333
35 | 712.7276
36 | 687.0916
37 | 662.3196
38 | 637.2083
39 | 613.4486
40 | 590.6801
41 | 569.785
42 | 550.058
43 | 530.0688
44 | 512.0028
45 | 496.7395
46 | 478.2391
47 | 464.3177
48 | 449.7881
49 | 435.8021
50 | 423.571
51 | 411.9211
52 | 402.5424
53 | 391.1302
54 | 381.275
55 | 371.8507
56 | 363.5137
57 | 355.0509
58 | 347.8827
59 | 341.8509
60 | 333.9475
61 | 326.8494
62 | 320.6773
63 | 315.3512
64 | 308.5548
65 | 302.7248
66 | 297.5411
67 | 293.635
68 | 287.5882
69 | 283.7443
70 | 278.735
71 | 275.3479
72 | 270.7663
73 | 266.759
74 | 263.0213
75 | 260.4948
76 | 256.0827
77 | 252.8295
78 | 249.104
79 | 246.2775
80 | 244.392
81 | 240.1677
82 | 238.1354
83 | 235.309
84 | 234.3231
85 | 231.3318
86 | 229.1279
87 | 227.068
88 | 225.1321
89 | 223.814
90 | 221.4322
91 | 219.384
92 | 217.8988
93 | 216.9405
94 | 215.3247
95 | 212.46
96 | 211.2754
97 | 209.6052
98 | 208.4343
99 | 207.7871
100 | 204.8051
101 | 203.6738
102 | 202.657
103 | 201.229
104 | 201.0343
105 | 199.1938
106 | 197.8744
107 | 196.0636
108 | 195.0924
109 | 194.3515
110 | 192.4232
111 | 191.2901
112 | 190.5001
113 | 190.1769
114 | 189.9481
115 | 189.1841
116 | 186.9192
117 | 186.5298
118 | 185.9699
119 | 185.7207
120 | 185.1834
121 | 184.329
122 | 183.7327
123 | 182.881
124 | 182.2334
125 | 182.4547
126 | 181.643
127 | 179.5172
128 | 178.6951
129 | 177.8573
130 | 177.9236
131 | 177.4524
132 | 176.4542
133 | 175.5986
134 | 175.5202
135 | 174.7886
136 | 174.432
137 | 174.0558
138 | 172.1791
139 | 172.0746
140 | 171.0118
141 | 170.2912
142 | 170.2257
143 | 169.7503
144 | 168.4039
145 | 167.8433
146 | 167.2726
147 | 166.5048
148 | 166.9568
149 | 166.4968
150 | 164.9117
151 | 164.5165
152 | 164.3552
153 | 163.9006
154 | 163.4564
155 | 162.8046
156 | 161.6198