## Cycle
Cycle (N) | Capacity (mAh)
1 | 766.948
2 | 2311.407
3 | 2139.357
4 | 2047.08
5 | 1962.285
6 | 1881.673
7 | 1811.435
8 | 1748.556
9 | 1689.389
10 | 1633.336
11 | 1579.55
12 | 1529.356
13 | 1481.868
14 | 1436.996
15 | 1396.673
16 | 1358.225
17 | 1319.704
18 | 1283.5
19 | 1250.915
20 | 1219.277
21 | 1186.981
22 | 1154.494
23 | 1126.029
24 | 1095.594
25 | 1066.842
26 | 1038.566
27 | 1012.516
28 | 980.8087
29 | 950.1925
30 | 922.6071
31 | 895.0105
32 | 863.5028
33 | 832.7294
34 | 802.6097
35 | 769.2925
36 | 739.0873
37 | 711.3036
38 | 683.5068
39 | 659.1278
40 | 636.4478
41 | 612.7696
42 | 591.9054
43 | 573.2031
44 | 554.4477
45 | 535.4071
46 | 517.7944
47 | 501.753
48 | 484.935
49 | 468.6418
50 | 456.426
51 | 440.949
52 | 427.8682
53 | 416.9839
54 | 404.0396
55 | 393.2218
56 | 382.7641
57 | 373.2433
58 | 363.9599
59 | 354.1891
60 | 346.9187
61 | 337.5864
62 | 329.7938
63 | 322.1525
64 | 317.0293
65 | 308.748
66 | 302.1882
67 | 296.9818
68 | 291.6979
69 | 285.5798
70 | 280.3273
71 | 275.2186
72 | 272.052
73 | 265.8953
74 | 259.9282
75 | 255.9497
76 | 253.4126
77 | 248.9477
78 | 245.9212
79 | 241.6656
80 | 239.3658
81 | 237.2042
82 | 233.426
83 | 231.1632
84 | 228.828
85 | 227.713
86 | 226.3688
87 | 223.0261
88 | 221.294
89 | 219.3513
90 | 218.8089
91 | 216.3847
92 | 214.7252
93 | 213.38
94 | 211.3927
95 | 211.2586
96 | 208.7747
97 | 206.468
98 | 204.5683
99 | 202.8021
100 | 202.9346
101 | 200.1026
102 | 198.0588
103 | 198.1467
104 | 196.6504
105 | 196.8079
106 | 195.0112
107 | 193.5313
108 | 191.7808
109 | 190.7047
110 | 190.4998
111 | 190.0461
112 | 187.6307
113 | 186.2814
114 | 185.6113
115 | 185.7093
116 | 184.9998
117 | 183.3084
118 | 182.5981
119 | 181.559
120 | 181.0722
121 | 181.2694
122 | 180.2524
123 | 178.6033
124 | 177.0032
125 | 176.5296
126 | 176.0289
127 | 175.873
128 | 173.5895
129 | 172.8896
130 | 171.8337
131 | 170.6946
132 | 170.6679
133 | 169.9227
134 | 167.9356
135 | 166.9593
136 | 166.692
137 | 166.1808
138 | 166.1472
139 | 164.4174
140 | 164.3525
141 | 163.0128
142 | 162.6933
143 | 162.8262
144 | 162.0979
145 | 161.4224
146 | 160.1558
147 | 160.1824
148 | 159.1435
149 | 158.594
150 | 158.3951
151 | 156.8094
152 | 156.1087
153 | 155.0015
154 | 154.822
155 | 154.2557
156 | 154.167
157 | 153.1423
158 | 152.3223