## Cycle
Cycle (N) | Capacity (mAh)
1 | 512.0003
2 | 1506.151
3 | 1507.009
4 | 1504.325
5 | 413.1614
6 | 1503.78
7 | 1504.121
8 | 1503.807
9 | 1503.356
10 | 1502.899
11 | 1502.403
12 | 1501.938
13 | 1501.809
14 | 1501.282
15 | 1501.3456
16 | 1500.191
17 | 1499.649
18 | 1499.159
19 | 1498.716
20 | 1498.255
21 | 1497.809
22 | 1497.3568
23 | 1497.093
24 | 1496.664
25 | 1496.2224
26 | 1495.807
27 | 1495.431
28 | 1495.049
29 | 1494.687
30 | 1494.316
31 | 1493.921
32 | 1493.523
33 | 1493.106
34 | 1492.689
35 | 1492.2736
36 | 1491.879
37 | 1491.546
38 | 1491.388
39 | 1491.002
40 | 1490.823
41 | 1490.498
42 | 1490.012
43 | 1489.603
44 | 1489.336
45 | 1488.933
46 | 1488.512
47 | 1488.17
48 | 1487.899
49 | 1487.626
50 | 1487.357
51 | 1487.067
52 | 1486.777
53 | 1486.318
54 | 1485.906
55 | 1485.661
56 | 1485.28
57 | 1484.987
58 | 1484.729
59 | 1484.467
60 | 1484.19
61 | 1483.889
62 | 1483.572
63 | 1483.244
64 | 1482.892
65 | 1482.534
66 | 1482.222
67 | 1481.972
68 | 1481.727
69 | 1481.465
70 | 1481.226
71 | 1480.976
72 | 1480.658
73 | 1480.315
74 | 1479.972
75 | 1479.642
76 | 1479.355
77 | 1479.162
78 | 1478.864
79 | 1478.609
80 | 1478.3864
81 | 1478.145
82 | 1477.834
83 | 1477.516
84 | 1477.201
85 | 1476.878
86 | 1476.596
87 | 1476.35
88 | 1476.092
89 | 1475.847
90 | 1475.604
91 | 1475.4128
92 | 1475.104
93 | 1475.0376
94 | 1474.7824
95 | 1474.395
96 | 1474.043
97 | 1473.786
98 | 1473.524
99 | 1473.297
100 | 1473.263
101 | 1473.248
102 | 1473.076
103 | 1472.59
104 | 1472.301
105 | 1472.061
106 | 1471.828
107 | 1471.624
108 | 1471.425
109 | 1471.246
110 | 1471.053
111 | 1470.816
112 | 1470.544
113 | 1470.606
114 | 1470.077
115 | 1469.86
116 | 1469.465
117 | 1469.17
118 | 1468.914
119 | 1468.669
120 | 1468.421
121 | 1468.198
122 | 1467.971
123 | 1467.7528
124 | 1467.508
125 | 1467.259
126 | 1467.012
127 | 1466.791
128 | 1466.56
129 | 1466.351
130 | 1466.134
131 | 1465.881
132 | 1465.645
133 | 1465.662
134 | 1465.351
135 | 1465.068
136 | 1464.862
137 | 1464.531
138 | 1464.282
139 | 1464.054
140 | 1463.83
141 | 1463.604
142 | 1463.374
143 | 1463.165
144 | 1462.936
145 | 1462.707
146 | 1462.5
147 | 1462.295
148 | 1462.096
149 | 1461.875
150 | 1461.665
151 | 1461.479
152 | 1461.265
153 | 1461.032
154 | 1460.807
155 | 1460.57
156 | 1460.331
157 | 1460.107
158 | 1459.884
159 | 1459.662
160 | 1459.455
161 | 1459.24
162 | 1459.0336
163 | 1458.812
164 | 1458.58
165 | 1458.3592
166 | 1458.136
167 | 1457.917
168 | 1457.712
169 | 1457.505
170 | 1457.311
171 | 1457.104
172 | 1456.915
173 | 1456.692
174 | 1456.494
175 | 1456.255
176 | 1456.029
177 | 1455.814
178 | 1455.6008
179 | 1455.405
180 | 1455.1976
181 | 1455.008
182 | 1454.796
183 | 1454.588
184 | 1454.376
185 | 1454.165
186 | 1453.935
187 | 1453.724
188 | 1453.506
189 | 1453.314
190 | 1453.1168
191 | 1452.917
192 | 1452.725
193 | 1452.511
194 | 1452.308
195 | 1452.1
196 | 1451.871
197 | 1451.641
198 | 1451.423
199 | 1451.217
200 | 1451.0168
201 | 1450.833
202 | 1450.651
203 | 1450.449
204 | 1450.217
205 | 1450.083
206 | 1449.869
207 | 1449.61
208 | 1449.371
209 | 1449.187
210 | 1449.022
211 | 1448.857
212 | 1448.6872
213 | 1448.525
214 | 1448.329
215 | 1448.058
216 | 1447.796
217 | 1447.582
218 | 1447.3728
219 | 1447.125
220 | 1446.97
221 | 1446.844
222 | 1446.638
223 | 1446.526
224 | 1446.293
225 | 1446.036
226 | 1445.784
227 | 1445.5424
228 | 1445.318
229 | 1445.088
230 | 1444.904
231 | 1444.74
232 | 1444.563
233 | 1444.389
234 | 1444.2032
235 | 1443.989
236 | 1443.736
237 | 1443.514
238 | 1443.261
239 | 1443.053
240 | 1442.864
241 | 1442.665
242 | 1442.497
243 | 1442.323
244 | 1442.17
245 | 1441.9832
246 | 1441.755
247 | 1441.472
248 | 1441.242
249 | 1441.014
250 | 1440.806
251 | 1440.622
252 | 1440.457
253 | 1440.308
254 | 1440.152
255 | 1439.992
256 | 1439.719
257 | 1439.473
258 | 1439.233
259 | 1439.0176
260 | 1438.793
261 | 1438.616
262 | 1438.453
263 | 1438.288
264 | 1438.154
265 | 1437.998
266 | 1437.836
267 | 1437.539
268 | 1437.304
269 | 1437.059
270 | 1436.844
271 | 1436.646
272 | 1436.483
273 | 1436.326
274 | 1436.178
275 | 1436.005
276 | 1435.809
277 | 1435.568
278 | 1435.328
279 | 1435.125
280 | 1434.912
281 | 1434.712
282 | 1434.563
283 | 1434.412
284 | 1434.259
285 | 1434.115
286 | 1433.922
287 | 1433.692
288 | 1433.465
289 | 1433.233
290 | 1433.043
291 | 1432.8104
292 | 1432.598
293 | 1432.402
294 | 1432.236
295 | 1432.088
296 | 1431.905
297 | 1431.735
298 | 1431.735
299 | 1431.655
300 | 1431.395
301 | 1431.174
302 | 1430.936
303 | 1430.811
304 | 1430.671
305 | 1430.547
306 | 1430.402
307 | 1430.277
308 | 1429.988
309 | 1429.748
310 | 1429.524
311 | 1429.331
312 | 1429.103
313 | 1428.964
314 | 1428.855
315 | 1428.718
316 | 1428.573
317 | 1428.4104
318 | 1428.212
319 | 1427.958
320 | 1427.726
321 | 1427.538
322 | 1427.345
323 | 1427.126
324 | 1426.98
325 | 1426.824
326 | 1426.688
327 | 1426.545
328 | 1426.331
329 | 1426.107
330 | 1425.868
331 | 1425.658
332 | 1425.46
333 | 1425.2632
334 | 1425.089
335 | 1424.925
336 | 1424.764
337 | 1424.593
338 | 1424.4168
339 | 1424.296
340 | 1424.313
341 | 1424.109
342 | 1423.943
343 | 1423.758
344 | 1423.551
345 | 1423.3824
346 | 1423.2576
347 | 1423.1408
348 | 1423.0096
349 | 1422.853
350 | 1422.6
351 | 1422.387
352 | 1422.276
353 | 1422.044
354 | 1421.7904
355 | 1421.676
356 | 1421.585
357 | 1421.411
358 | 1421.272
359 | 1421.16
360 | 1420.972
361 | 1420.673
362 | 1420.455
363 | 1420.301
364 | 1420.15
365 | 1419.992
366 | 1419.817
367 | 1419.678
368 | 1419.548
369 | 1419.397
370 | 1419.233
371 | 1419.0128
372 | 1418.791
373 | 1418.6208
374 | 1418.435
375 | 1418.24
376 | 1418.089
377 | 1417.926
378 | 1417.777
379 | 1417.6472
380 | 1417.496
381 | 1417.301
382 | 1417.086
383 | 1416.899
384 | 1416.695
385 | 1416.522
386 | 1416.342
387 | 1416.184
388 | 1416.011
389 | 1415.871
390 | 1415.7096
391 | 1415.516
392 | 1415.339
393 | 1415.1432
394 | 1414.96
395 | 1414.769
396 | 1414.597
397 | 1414.455
398 | 1414.297
399 | 1414.153
400 | 1413.985
401 | 1413.819
402 | 1413.66
403 | 1413.484
404 | 1413.296
405 | 1413.1376
406 | 1412.95
407 | 1412.801
408 | 1412.6568
409 | 1412.496
410 | 1412.364
411 | 1412.264
412 | 1412.089
413 | 1411.947
414 | 1411.769
415 | 1411.564
416 | 1411.398
417 | 1411.326
418 | 1411.089
419 | 1410.981
420 | 1410.808
421 | 1410.878
422 | 1410.742
423 | 1410.575
424 | 1410.385
425 | 1410.16
426 | 1409.955
427 | 1409.774
428 | 1409.66
429 | 1409.4776
430 | 1409.309
431 | 1409.174
432 | 1409.05
433 | 1408.9
434 | 1408.692
435 | 1408.509
436 | 1408.339
437 | 1408.163
438 | 1407.999
439 | 1407.854
440 | 1407.699
441 | 1407.552
442 | 1407.394
443 | 1407.248
444 | 1407.083
445 | 1406.912
446 | 1406.797
447 | 1406.571
448 | 1406.403
449 | 1406.248
450 | 1406.109
451 | 1405.991
452 | 1405.8208
453 | 1405.663
454 | 1405.5336
455 | 1405.382
456 | 1405.235
457 | 1405.068
458 | 1404.88
459 | 1404.703
460 | 1404.566
461 | 1404.405
462 | 1404.2496
463 | 1404.1
464 | 1403.959
465 | 1403.786
466 | 1403.644
467 | 1403.429
468 | 1403.244
469 | 1403.077
470 | 1402.925
471 | 1402.762
472 | 1402.618
473 | 1402.4768
474 | 1402.315
475 | 1402.166
476 | 1401.988
477 | 1401.844
478 | 1401.692
479 | 1401.523
480 | 1401.319
481 | 1401.155
482 | 1400.997
483 | 1400.844
484 | 1400.697
485 | 1400.546
486 | 1400.404
487 | 1400.242
488 | 1400.062
489 | 1399.887
490 | 1399.726
491 | 1399.583
492 | 1399.456
493 | 1399.309
494 | 1399.176
495 | 1399.037
496 | 1398.8976
497 | 1398.755
498 | 1398.6064
499 | 1398.449
500 | 1398.303
501 | 1398.145
502 | 1397.994
503 | 1397.838
504 | 1397.697
505 | 1397.553
506 | 1397.409
507 | 1397.249
508 | 1397.088
509 | 1396.921
510 | 1396.763
511 | 1396.602
512 | 1396.457
513 | 1396.305
514 | 1396.16
515 | 1396.002
516 | 1395.85
517 | 1395.699
518 | 1395.554
519 | 1395.39
520 | 1395.227
521 | 1395.057
522 | 1394.884
523 | 1394.746
524 | 1394.609
525 | 1394.4472
526 | 1394.306
527 | 1394.147
528 | 1393.985
529 | 1393.817
530 | 1393.884
531 | 1393.594
532 | 1393.622
533 | 1393.269
534 | 1393.093
535 | 1392.936
536 | 1392.76
537 | 1392.5936
538 | 1392.462
539 | 1392.306
540 | 1392.161
541 | 1391.969
542 | 1391.791
543 | 1391.631
544 | 1391.486
545 | 1391.306
546 | 1391.146
547 | 1391.004
548 | 1390.843
549 | 1390.691
550 | 1390.546
551 | 1390.373
552 | 1390.2
553 | 1390.043
554 | 1389.891
555 | 1389.716
556 | 1389.5568
557 | 1389.419
558 | 1389.298
559 | 1389.14
560 | 1388.986
561 | 1388.827
562 | 1388.659
563 | 1388.487
564 | 1388.327
565 | 1388.162
566 | 1388.0128
567 | 1387.852
568 | 1387.712
569 | 1387.5608
570 | 1387.415
571 | 1387.275
572 | 1387.119
573 | 1386.946
574 | 1386.797
575 | 1386.604
576 | 1386.436
577 | 1386.273
578 | 1386.121
579 | 1385.9808
580 | 1385.854
581 | 1385.701
582 | 1385.521
583 | 1385.348
584 | 1385.184
585 | 1385.011
586 | 1384.906
587 | 1384.782
588 | 1384.662
589 | 1384.532
590 | 1384.366
591 | 1384.239
592 | 1384.092
593 | 1383.9808
594 | 1383.84
595 | 1383.7192
596 | 1383.561
597 | 1383.414
598 | 1383.282
599 | 1383.133
600 | 1383.001
601 | 1382.85
602 | 1382.737
603 | 1382.569
604 | 1382.408
605 | 1382.235
606 | 1382.08
607 | 1381.94
608 | 1381.777
609 | 1381.63
610 | 1381.475
611 | 1381.354
612 | 1381.206
613 | 1381.073
614 | 1380.924
615 | 1380.759
616 | 1380.595
617 | 1380.485
618 | 1380.21
619 | 1380.025
620 | 1380.288
621 | 1379.831
622 | 1379.686
623 | 1379.581
624 | 1379.438
625 | 1379.265
626 | 1379.102
627 | 1378.9008
628 | 1378.702
629 | 1378.49
630 | 1378.334
631 | 1378.216
632 | 1378.139
633 | 1377.98
634 | 1377.8768
635 | 1377.717
636 | 1377.553
637 | 1377.383
638 | 1377.211
639 | 1377.045
640 | 1376.874
641 | 1376.7304
642 | 1376.614
643 | 1376.492
644 | 1376.35
645 | 1376.225
646 | 1376.077
647 | 1376.318
648 | 1376.423
649 | 1376.412
650 | 1376.259
651 | 1376.143
652 | 1376.045
653 | 1375.987
654 | 1375.872
655 | 1375.7536
656 | 1375.624
657 | 1375.498
658 | 1375.346
659 | 1375.209
660 | 1375.06
661 | 1374.925
662 | 1374.761
663 | 1374.614
664 | 1374.511
665 | 1374.394
666 | 1374.2592
667 | 1374.129
668 | 1373.989
669 | 1373.8504
670 | 1373.688
671 | 1373.538
672 | 1373.402
673 | 1373.245
674 | 1373.1168
675 | 1372.976
676 | 1372.851
677 | 1372.709
678 | 1372.562
679 | 1372.397
680 | 1372.247
681 | 1372.088
682 | 1371.936
683 | 1371.7736
684 | 1371.626
685 | 1371.486
686 | 1371.346
687 | 1371.209
688 | 1371.07
689 | 1370.911
690 | 1370.763
691 | 1370.634
692 | 1370.4808
693 | 1370.342
694 | 1370.185
695 | 1370.045
696 | 1369.905
697 | 1369.757
698 | 1369.6208
699 | 1369.471
700 | 1369.338
701 | 1369.189
702 | 1369.046
703 | 1368.887
704 | 1368.728
705 | 1368.598
706 | 1368.45
707 | 1368.305
708 | 1368.156
709 | 1367.991
710 | 1367.841
711 | 1367.709
712 | 1367.572
713 | 1367.395
714 | 1367.249
715 | 1367.121
716 | 1366.978
717 | 1366.842
718 | 1366.684
719 | 1366.545
720 | 1366.403
721 | 1366.257
722 | 1366.114
723 | 1365.93
724 | 1365.796
725 | 1365.633
726 | 1365.51
727 | 1365.346
728 | 1365.216
729 | 1365.053
730 | 1364.874
731 | 1364.719
732 | 1364.576
733 | 1364.42
734 | 1364.259
735 | 1364.075
736 | 1363.9
737 | 1363.747
738 | 1363.529
739 | 1363.385
740 | 1363.284
741 | 1363.158
742 | 1362.985
743 | 1362.8624
744 | 1362.703
745 | 1362.516
746 | 1362.371
747 | 1362.234
748 | 1362.0776
749 | 1361.929
750 | 1361.78
751 | 1361.632
752 | 1361.485
753 | 1361.346
754 | 1361.194
755 | 1361.06
756 | 1360.904
757 | 1360.735
758 | 1360.563
759 | 1360.389
760 | 1360.234
761 | 1360.069
762 | 1359.9136
763 | 1359.765
764 | 1359.622
765 | 1359.459
766 | 1359.329
767 | 1359.167
768 | 1359.007
769 | 1358.829
770 | 1358.687
771 | 1358.592
772 | 1358.442
773 | 1358.291
774 | 1358.156
775 | 1358.017
776 | 1357.858
777 | 1357.696
778 | 1357.537
779 | 1357.347
780 | 1357.186
781 | 1357.023
782 | 1356.855
783 | 1356.71
784 | 1356.559
785 | 1356.398
786 | 1356.263
787 | 1356.099
788 | 1355.922
789 | 1355.803
790 | 1355.657
791 | 1355.492
792 | 1355.336
793 | 1355.205
794 | 1355.0608
795 | 1354.894
796 | 1354.757
797 | 1354.637
798 | 1354.48
799 | 1354.299
800 | 1354.126
801 | 1353.934
802 | 1353.792
803 | 1353.6544
804 | 1353.496
805 | 1353.358
806 | 1353.2024
807 | 1353.061
808 | 1352.858
809 | 1352.739
810 | 1352.596
811 | 1352.441
812 | 1352.275
813 | 1352.121
814 | 1351.955
815 | 1351.825
816 | 1351.67
817 | 1351.51
818 | 1351.36
819 | 1351.166
820 | 1350.999
821 | 1350.813
822 | 1350.628
823 | 1350.443
824 | 1350.264
825 | 1350.081
826 | 1349.984
827 | 1349.859
828 | 1349.661
829 | 1349.511
830 | 1349.32
831 | 1349.119
832 | 1348.932
833 | 1348.751
834 | 1348.545
835 | 1348.349
836 | 1348.036
837 | 1347.829
838 | 1347.699
839 | 1347.553
840 | 1347.384
841 | 1347.176
842 | 1346.909
843 | 1346.721
844 | 1346.449
845 | 1346.288
846 | 1346.065
847 | 1345.924
848 | 1345.692
849 | 1345.443
850 | 1345.189
851 | 1344.963
852 | 1344.729
853 | 1344.53
854 | 1344.2944
855 | 1344.09
856 | 1343.869
857 | 1343.657
858 | 1343.463
859 | 1343.277
860 | 1343.107
861 | 1342.956
862 | 1342.78
863 | 1342.632
864 | 1342.495
865 | 1342.37
866 | 1342.14
867 | 1341.925
868 | 1341.735
869 | 1341.647
870 | 1341.542
871 | 1341.406
872 | 1341.268
873 | 1341.139
874 | 1341
875 | 1340.863
876 | 1340.696
877 | 1340.533
878 | 1340.38
879 | 1340.212
880 | 1340.081
881 | 1339.938
882 | 1339.7736
883 | 1339.626
884 | 1339.499
885 | 1339.349
886 | 1339.181
887 | 1339.009
888 | 1338.829
889 | 1338.6768
890 | 1338.526
891 | 1338.387
892 | 1338.254
893 | 1338.11
894 | 1337.959
895 | 1337.856
896 | 1337.705
897 | 1337.505
898 | 1337.374
899 | 1337.203
900 | 1336.975
901 | 1336.87
902 | 1336.742
903 | 1336.5824
904 | 1336.463
905 | 1336.316
906 | 1336.152
907 | 1335.996
908 | 1335.819
909 | 1335.653
910 | 1335.4928
911 | 1335.324
912 | 1335.1528
913 | 1334.9928
914 | 1334.856
915 | 1334.698
916 | 1334.574
917 | 1334.403
918 | 1334.236
919 | 1334.039
920 | 1333.864
921 | 1333.684
922 | 1333.516
923 | 1333.353
924 | 1333.197
925 | 1333.048
926 | 1332.88
927 | 1332.7032
928 | 1332.593
929 | 1332.426
930 | 1332.242
931 | 1332.077
932 | 1331.927
933 | 1331.742
934 | 1331.582
935 | 1331.403
936 | 1331.244
937 | 1331.077
938 | 1330.942
939 | 1330.758
940 | 1330.569
941 | 1330.413
942 | 1330.234
943 | 1330.057
944 | 1329.893
945 | 1329.702
946 | 1329.527
947 | 1329.389
948 | 1329.251
949 | 1329.07
950 | 1328.894
951 | 1328.742
952 | 1328.5664
953 | 1328.359
954 | 1328.172
955 | 1327.95
956 | 1327.792
957 | 1327.641
958 | 1327.489
959 | 1327.332
960 | 1327.163
961 | 1326.974
962 | 1326.838
963 | 1326.64
964 | 1326.383
965 | 1326.178
966 | 1326.07
967 | 1325.907
968 | 1325.749
969 | 1325.569
970 | 1325.376
971 | 1325.229
972 | 1325.048
973 | 1324.915
974 | 1324.726
975 | 1324.589
976 | 1324.407
977 | 1324.257
978 | 1324.08
979 | 1323.924
980 | 1323.742
981 | 1323.575
982 | 1323.3904
983 | 1323.255
984 | 1323.028
985 | 1322.867
986 | 1322.732
987 | 1322.515
988 | 1322.3232
989 | 1322.136
990 | 1321.945
991 | 1321.793
992 | 1321.6
993 | 1321.457
994 | 1321.253
995 | 1321.145
996 | 1320.953
997 | 1320.7432
998 | 1320.57
999 | 1320.378
1000 | 1320.192
1001 | 1320.033
1002 | 1319.862
1003 | 1319.684
1004 | 1319.537
1005 | 1319.339
1006 | 1319.156
1007 | 1318.958
1008 | 1318.776
1009 | 1318.595
1010 | 1318.4208
1011 | 1318.217
1012 | 1318.029
1013 | 1317.875
1014 | 1317.684
1015 | 1317.527
1016 | 1317.335
1017 | 1317.166
1018 | 1316.979
1019 | 1316.7776
1020 | 1316.588
1021 | 1316.404
1022 | 1316.202
1023 | 1316.01
1024 | 1315.826
1025 | 1315.628
1026 | 1315.46
1027 | 1315.282
1028 | 1315.133
1029 | 1314.966
1030 | 1314.753
1031 | 1314.535
1032 | 1314.321
1033 | 1314.119
1034 | 1313.936
1035 | 1313.756
1036 | 1313.563
1037 | 1313.414
1038 | 1313.201
1039 | 1313.016
1040 | 1312.851
1041 | 1312.666
1042 | 1312.469
1043 | 1312.239
1044 | 1312.055
1045 | 1311.896
1046 | 1311.668
1047 | 1311.4992
1048 | 1311.322
1049 | 1311.126
1050 | 1310.944
1051 | 1310.767
1052 | 1310.575
1053 | 1310.396
1054 | 1310.161
1055 | 1309.887
1056 | 1309.739
1057 | 1309.494
1058 | 1309.323
1059 | 1309.152
1060 | 1308.98
1061 | 1308.772
1062 | 1308.524
1063 | 1308.37
1064 | 1308.212
1065 | 1308.011
1066 | 1307.806
1067 | 1307.6
1068 | 1307.425
1069 | 1307.208
1070 | 1307.036
1071 | 1306.791
1072 | 1306.628
1073 | 1306.4432
1074 | 1306.272
1075 | 1306.091
1076 | 1305.937
1077 | 1305.688
1078 | 1305.491
1079 | 1305.229
1080 | 1305.081
1081 | 1304.906
1082 | 1304.711
1083 | 1304.545
1084 | 1304.331
1085 | 1304.108
1086 | 1303.913
1087 | 1303.693
1088 | 1303.4728
1089 | 1303.274
1090 | 1303.113
1091 | 1302.896
1092 | 1302.7176
1093 | 1302.513
1094 | 1302.307
1095 | 1302.103
1096 | 1301.918
1097 | 1301.725
1098 | 1301.5272
1099 | 1301.318
1100 | 1301.078
1101 | 1300.874
1102 | 1300.673
1103 | 1300.495
1104 | 1300.3032
1105 | 1300.088
1106 | 1299.881
1107 | 1299.6792
1108 | 1299.469
1109 | 1299.259
1110 | 1299.042
1111 | 1298.809
1112 | 1298.622
1113 | 1298.396
1114 | 1298.208
1115 | 1298.0144
1116 | 1297.8304
1117 | 1297.638
1118 | 1297.4504
1119 | 1297.248
1120 | 1297.024
1121 | 1296.807
1122 | 1296.591
1123 | 1296.378
1124 | 1296.179
1125 | 1295.994
1126 | 1295.77
1127 | 1295.55
1128 | 1295.359
1129 | 1295.141
1130 | 1294.93
1131 | 1294.724
1132 | 1294.538
1133 | 1294.298
1134 | 1294.086
1135 | 1293.874
1136 | 1293.651
1137 | 1293.44
1138 | 1293.235
1139 | 1293.0128
1140 | 1292.781
1141 | 1292.527
1142 | 1292.334
1143 | 1292.108
1144 | 1291.873
1145 | 1291.71
1146 | 1291.486
1147 | 1291.243
1148 | 1291.0544
1149 | 1290.863
1150 | 1290.646
1151 | 1290.466
1152 | 1290.227
1153 | 1290.018
1154 | 1289.798
1155 | 1289.584
1156 | 1289.359
1157 | 1289.149
1158 | 1288.911
1159 | 1288.676
1160 | 1288.457
1161 | 1288.252
1162 | 1288.0504
1163 | 1287.844
1164 | 1287.634
1165 | 1287.41
1166 | 1287.196
1167 | 1286.979
1168 | 1286.746
1169 | 1286.533
1170 | 1286.3136
1171 | 1286.0792
1172 | 1285.87
1173 | 1285.633
1174 | 1285.42
1175 | 1285.195
1176 | 1284.961
1177 | 1284.755
1178 | 1284.494
1179 | 1284.343
1180 | 1284.116
1181 | 1283.918
1182 | 1283.683
1183 | 1283.462
1184 | 1283.241
1185 | 1283.041
1186 | 1282.848
1187 | 1282.6368
1188 | 1282.399
1189 | 1282.191
1190 | 1281.944
1191 | 1281.755
1192 | 1281.558
1193 | 1281.333
1194 | 1281.096
1195 | 1280.881
1196 | 1280.673
1197 | 1280.446
1198 | 1280.268
1199 | 1279.996
1200 | 1279.771
1201 | 1279.548
1202 | 1279.344
1203 | 1279.1168
1204 | 1278.89
1205 | 1278.6168
1206 | 1278.339
1207 | 1278.144
1208 | 1277.946
1209 | 1277.746
1210 | 1277.5136
1211 | 1277.3064
1212 | 1277.083
1213 | 1276.854
1214 | 1276.642
1215 | 1276.372
1216 | 1276.118
1217 | 1275.923
1218 | 1275.708
1219 | 1275.499
1220 | 1275.244
1221 | 1275.031
1222 | 1274.809
1223 | 1274.578
1224 | 1274.372
1225 | 1274.122
1226 | 1273.909
1227 | 1273.676
1228 | 1273.448
1229 | 1273.24
1230 | 1272.987
1231 | 1272.739
1232 | 1272.511
1233 | 1272.258
1234 | 1272.042
1235 | 1271.785
1236 | 1271.51
1237 | 1271.26
1238 | 1271.011
1239 | 1270.786
1240 | 1270.545
1241 | 1270.302
1242 | 1270.075
1243 | 1269.855
1244 | 1269.636
1245 | 1269.372
1246 | 1269.1392
1247 | 1268.901
1248 | 1268.6544
1249 | 1268.412
1250 | 1268.1472
1251 | 1267.88
1252 | 1267.627
1253 | 1267.405
1254 | 1267.146
1255 | 1266.893
1256 | 1266.641
1257 | 1266.373
1258 | 1266.117
1259 | 1265.853
1260 | 1265.616
1261 | 1265.358
1262 | 1265.136
1263 | 1264.858
1264 | 1264.613
1265 | 1264.366
1266 | 1264.1224
1267 | 1263.867
1268 | 1263.608
1269 | 1263.3624
1270 | 1263.106
1271 | 1262.821
1272 | 1262.507
1273 | 1262.248
1274 | 1262.004
1275 | 1261.778
1276 | 1261.499
1277 | 1261.237
1278 | 1260.996
1279 | 1260.771
1280 | 1260.487
1281 | 1260.232
1282 | 1259.95
1283 | 1259.714
1284 | 1259.398
1285 | 1259.14
1286 | 1258.884
1287 | 1258.647
1288 | 1258.4144
1289 | 1258.148
1290 | 1257.88
1291 | 1257.631
1292 | 1257.327
1293 | 1257.085
1294 | 1256.792
1295 | 1256.548
1296 | 1256.241
1297 | 1255.9576
1298 | 1255.683
1299 | 1255.416
1300 | 1255.135
1301 | 1254.811
1302 | 1254.554
1303 | 1254.276
1304 | 1254.017
1305 | 1253.754
1306 | 1253.5
1307 | 1253.193
1308 | 1252.902
1309 | 1252.623
1310 | 1252.335
1311 | 1252.046
1312 | 1251.771
1313 | 1251.515
1314 | 1251.2008
1315 | 1250.911
1316 | 1250.616
1317 | 1250.325
1318 | 1249.9744
1319 | 1249.672
1320 | 1249.414
1321 | 1249.065
1322 | 1248.783
1323 | 1248.496
1324 | 1248.227
1325 | 1247.927
1326 | 1247.619
1327 | 1247.36
1328 | 1247.0704
1329 | 1246.7592
1330 | 1246.458
1331 | 1246.129
1332 | 1245.821
1333 | 1245.498
1334 | 1245.209
1335 | 1244.885
1336 | 1244.577
1337 | 1244.286
1338 | 1243.914
1339 | 1243.626
1340 | 1243.349
1341 | 1243.039
1342 | 1242.708
1343 | 1242.38
1344 | 1242.079
1345 | 1241.752
1346 | 1241.436
1347 | 1241.134
1348 | 1240.803
1349 | 1240.47
1350 | 1240.1632
1351 | 1239.799
1352 | 1239.489
1353 | 1239.176
1354 | 1238.803
1355 | 1238.455
1356 | 1238.134
1357 | 1237.778
1358 | 1237.455
1359 | 1237.134
1360 | 1236.783
1361 | 1236.456
1362 | 1236.0832
1363 | 1235.79
1364 | 1235.4624
1365 | 1235.148
1366 | 1234.712
1367 | 1234.378
1368 | 1234.052
1369 | 1233.663
1370 | 1233.362
1371 | 1233.037
1372 | 1232.702
1373 | 1232.371
1374 | 1232.063
1375 | 1231.704
1376 | 1231.355
1377 | 1231.043
1378 | 1230.659
1379 | 1230.291
1380 | 1229.951
1381 | 1229.585
1382 | 1229.234
1383 | 1228.879
1384 | 1228.499
1385 | 1228.18
1386 | 1227.762
1387 | 1227.441
1388 | 1227.088
1389 | 1226.744
1390 | 1226.38
1391 | 1226.044
1392 | 1225.651
1393 | 1225.2904
1394 | 1224.9472
1395 | 1224.595
1396 | 1224.2264
1397 | 1223.8632
1398 | 1223.492
1399 | 1223.142
1400 | 1222.778
1401 | 1222.397
1402 | 1222.038
1403 | 1221.671
1404 | 1221.278
1405 | 1220.891
1406 | 1220.509
1407 | 1220.127
1408 | 1219.76
1409 | 1219.401
1410 | 1219.016
1411 | 1218.647
1412 | 1218.283
1413 | 1217.8864
1414 | 1217.495
1415 | 1217.078
1416 | 1216.702
1417 | 1216.324
1418 | 1215.94
1419 | 1215.567
1420 | 1215.189
1421 | 1214.8192
1422 | 1214.433
1423 | 1214.048
1424 | 1213.6544
1425 | 1213.269
1426 | 1212.876
1427 | 1212.4768
1428 | 1212.086
1429 | 1211.6736
1430 | 1211.295
1431 | 1210.888
1432 | 1210.499
1433 | 1210.128
1434 | 1209.722
1435 | 1209.322
1436 | 1208.938
1437 | 1208.542
1438 | 1208.14
1439 | 1207.725
1440 | 1207.351
1441 | 1206.942
1442 | 1206.543
1443 | 1206.154
1444 | 1205.758
1445 | 1205.36
1446 | 1204.96
1447 | 1204.571
1448 | 1204.183
1449 | 1203.78
1450 | 1203.369
1451 | 1202.958
1452 | 1202.56
1453 | 1202.137
1454 | 1201.7392
1455 | 1201.309
1456 | 1200.926
1457 | 1200.5128
1458 | 1200.097
1459 | 1199.707
1460 | 1199.3
1461 | 1198.89
1462 | 1198.455
1463 | 1198.031
1464 | 1197.6264
1465 | 1197.199
1466 | 1196.709
1467 | 1196.327
1468 | 1196.008
1469 | 1195.568
1470 | 1195.143
1471 | 1194.676
1472 | 1194.252
1473 | 1193.825
1474 | 1193.3904
1475 | 1192.964
1476 | 1192.524
1477 | 1192.082
1478 | 1191.625
1479 | 1191.197
1480 | 1190.746
1481 | 1190.334
1482 | 1189.898
1483 | 1189.476
1484 | 1189.0264
1485 | 1188.588
1486 | 1188.152
1487 | 1187.697
1488 | 1187.282
1489 | 1186.8008
1490 | 1186.368
1491 | 1185.9208
1492 | 1185.485
1493 | 1185.043
1494 | 1184.614
1495 | 1184.155
1496 | 1183.711
1497 | 1183.268
1498 | 1182.799
1499 | 1182.3672
1500 | 1181.913
1501 | 1181.478
1502 | 1181.006
1503 | 1180.569
1504 | 1180.115
1505 | 1179.679
1506 | 1179.234
1507 | 1178.768
1508 | 1178.332
1509 | 1177.901
1510 | 1177.434
1511 | 1176.999
1512 | 1176.552
1513 | 1176.091
1514 | 1175.631
1515 | 1175.1896
1516 | 1174.739
1517 | 1174.274
1518 | 1173.82
1519 | 1173.36
1520 | 1172.905
1521 | 1172.4576
1522 | 1171.9776
1523 | 1171.529
1524 | 1171.056
1525 | 1170.616
1526 | 1170.114
1527 | 1169.657
1528 | 1169.194
1529 | 1168.721
1530 | 1168.271
1531 | 1167.813
1532 | 1167.364
1533 | 1166.911
1534 | 1166.457
1535 | 1165.984
1536 | 1165.521
1537 | 1165.072
1538 | 1164.599
1539 | 1164.131
1540 | 1163.659
1541 | 1163.213
1542 | 1162.75
1543 | 1162.285
1544 | 1161.8608
1545 | 1161.3776
1546 | 1160.934
1547 | 1160.477
1548 | 1160.02
1549 | 1159.409
1550 | 1158.908
1551 | 1158.517
1552 | 1158.045
1553 | 1157.598
1554 | 1157.1592
1555 | 1156.667
1556 | 1156.244
1557 | 1155.772
1558 | 1155.307
1559 | 1154.833
1560 | 1154.395
1561 | 1153.909
1562 | 1153.221
1563 | 1152.903
1564 | 1152.438
1565 | 1151.968
1566 | 1151.508
1567 | 1151.017
1568 | 1150.525
1569 | 1150.059
1570 | 1149.586
1571 | 1149.1
1572 | 1148.643
1573 | 1148.163
1574 | 1147.683
1575 | 1147.204
1576 | 1146.723
1577 | 1146.235
1578 | 1145.757
1579 | 1145.251
1580 | 1144.774
1581 | 1144.2896
1582 | 1143.8
1583 | 1143.294
1584 | 1142.793
1585 | 1142.325
1586 | 1141.788
1587 | 1141.295
1588 | 1140.804
1589 | 1140.284
1590 | 1139.765
1591 | 1139.272
1592 | 1138.763
1593 | 1138.2576
1594 | 1137.764
1595 | 1137.256
1596 | 1136.754
1597 | 1136.254
1598 | 1135.773
1599 | 1135.264
1600 | 1134.751
1601 | 1134.243
1602 | 1133.747
1603 | 1133.243
1604 | 1132.7296
1605 | 1132.245
1606 | 1131.727
1607 | 1131.225
1608 | 1130.731
1609 | 1130.2216
1610 | 1129.723
1611 | 1129.188
1612 | 1128.638
1613 | 1128.083
1614 | 1127.616
1615 | 1126.993
1616 | 1126.549
1617 | 1126.0432
1618 | 1125.509
1619 | 1124.989
1620 | 1124.4512
1621 | 1123.899
1622 | 1123.353
1623 | 1122.819
1624 | 1122.272
1625 | 1121.713
1626 | 1121.152
1627 | 1120.627
1628 | 1120.062
1629 | 1119.484
1630 | 1118.968
1631 | 1118.403
1632 | 1117.823
1633 | 1117.273
1634 | 1116.697
1635 | 1116.112
1636 | 1115.545
1637 | 1114.971
1638 | 1114.3856
1639 | 1113.805
1640 | 1113.229
1641 | 1112.606
1642 | 1111.981
1643 | 1111.376
1644 | 1110.765
1645 | 1110.167
1646 | 1109.562
1647 | 1108.933
1648 | 1108.309
1649 | 1107.689
1650 | 1107.049
1651 | 1106.425
1652 | 1105.791
1653 | 1105.1664
1654 | 1104.546
1655 | 1103.889
1656 | 1103.242
1657 | 1102.595
1658 | 1101.94
1659 | 1101.27
1660 | 1100.603
1661 | 1099.933
1662 | 1099.257
1663 | 1098.572
1664 | 1097.88
1665 | 1097.193
1666 | 1096.496
1667 | 1095.795
1668 | 1095.104
1669 | 1094.397
1670 | 1093.685
1671 | 1092.96
1672 | 1092.257
1673 | 1091.5312
1674 | 1090.8312
1675 | 1090.1
1676 | 1089.373
1677 | 1088.613
1678 | 1087.872
1679 | 1087.12
1680 | 1086.345
1681 | 1085.553
1682 | 1084.774
1683 | 1084.001
1684 | 1083.217
1685 | 1082.439
1686 | 1081.642
1687 | 1080.892
1688 | 1080.112
1689 | 1079.344
1690 | 1078.559
1691 | 1077.786
1692 | 1076.988
1693 | 1076.2248
1694 | 1075.431
1695 | 1074.635
1696 | 1073.868
1697 | 1073.096
1698 | 1072.319
1699 | 1071.534
1700 | 1070.7576
1701 | 1069.983
1702 | 1069.223
1703 | 1068.444
1704 | 1067.649
1705 | 1066.8008
1706 | 1066.028
1707 | 1065.208
1708 | 1064.326
1709 | 1063.546
1710 | 1062.77
1711 | 1061.9696
1712 | 1061.19
1713 | 1060.38
1714 | 1059.578
1715 | 1058.797
1716 | 1058.005
1717 | 1057.198
1718 | 1056.407
1719 | 1055.616
1720 | 1054.812
1721 | 1054.0256
1722 | 1053.227
1723 | 1052.438
1724 | 1051.645
1725 | 1050.869
1726 | 1050.078
1727 | 1049.3064
1728 | 1048.529
1729 | 1047.733
1730 | 1046.944
1731 | 1046.14
1732 | 1045.332
1733 | 1044.549
1734 | 1043.756
1735 | 1042.946
1736 | 1042.169
1737 | 1041.384
1738 | 1040.589
1739 | 1039.8224
1740 | 1039.035
1741 | 1038.238
1742 | 1037.458
1743 | 1036.671
1744 | 1035.858
1745 | 1035.092
1746 | 1034.31
1747 | 1033.506
1748 | 1032.72
1749 | 1031.932
1750 | 1031.153
1751 | 1030.352
1752 | 1029.563
1753 | 1028.778
1754 | 1027.991
1755 | 1027.207
1756 | 1026.4288
1757 | 1025.637
1758 | 1024.851
1759 | 1024.072
1760 | 1023.262
1761 | 1022.43