## Cycle
Cycle (N) | Capacity (mAh)
1 | 511.2855
2 | 1504.243
3 | 1504.738
4 | 1502.125
5 | 429.6633
6 | 1501.477
7 | 1501.487
8 | 1501.127
9 | 1500.6896
10 | 1500.23
11 | 1499.809
12 | 1499.332
13 | 1499.414
14 | 1498.945
15 | 1499.207
16 | 1497.83
17 | 1497.271
18 | 1496.78
19 | 1496.324
20 | 1495.878
21 | 1495.441
22 | 1495.02
23 | 1494.794
24 | 1494.356
25 | 1493.932
26 | 1493.535
27 | 1493.175
28 | 1492.844
29 | 1492.4656
30 | 1492.107
31 | 1491.766
32 | 1491.383
33 | 1490.91
34 | 1490.464
35 | 1490.04
36 | 1489.659
37 | 1489.32
38 | 1489.187
39 | 1488.847
40 | 1488.72
41 | 1488.433
42 | 1487.936
43 | 1487.466
44 | 1487.209
45 | 1486.794
46 | 1486.385
47 | 1486.042
48 | 1485.746
49 | 1485.475
50 | 1485.258
51 | 1485.004
52 | 1484.726
53 | 1484.284
54 | 1483.806
55 | 1483.636
56 | 1483.119
57 | 1482.869
58 | 1482.569
59 | 1482.3064
60 | 1482.067
61 | 1481.823
62 | 1481.495
63 | 1481.127
64 | 1480.774
65 | 1480.439
66 | 1480.105
67 | 1479.844
68 | 1479.616
69 | 1479.382
70 | 1479.1464
71 | 1478.931
72 | 1478.635
73 | 1478.278
74 | 1477.917
75 | 1477.575
76 | 1477.244
77 | 1477.003
78 | 1476.762
79 | 1476.557
80 | 1476.3208
81 | 1476.1032
82 | 1475.831
83 | 1475.497
84 | 1475.1776
85 | 1474.841
86 | 1474.5496
87 | 1474.28
88 | 1474.045
89 | 1473.815
90 | 1473.579
91 | 1473.365
92 | 1473.107
93 | 1473.027
94 | 1472.669
95 | 1472.748
96 | 1472.103
97 | 1471.782
98 | 1471.514
99 | 1471.292
100 | 1471.311
101 | 1471.228
102 | 1471.473
103 | 1470.759
104 | 1470.415
105 | 1470.201
106 | 1469.958
107 | 1469.748
108 | 1469.586
109 | 1469.4176
110 | 1469.259
111 | 1469.064
112 | 1468.831
113 | 1468.858
114 | 1468.476
115 | 1468.156
116 | 1467.906
117 | 1467.415
118 | 1467.166
119 | 1466.9168
120 | 1466.68
121 | 1466.471
122 | 1466.2544
123 | 1466.047
124 | 1465.846
125 | 1465.6024
126 | 1465.355
127 | 1465.1272
128 | 1464.895
129 | 1464.686
130 | 1464.48
131 | 1464.288
132 | 1464.076
133 | 1464.405
134 | 1463.944
135 | 1463.564
136 | 1463.545
137 | 1463.021
138 | 1462.776
139 | 1462.552
140 | 1462.313
141 | 1462.103
142 | 1461.9
143 | 1461.691
144 | 1461.461
145 | 1461.248
146 | 1461.047
147 | 1460.851
148 | 1460.635
149 | 1460.439
150 | 1460.252
151 | 1460.046
152 | 1459.8464
153 | 1459.646
154 | 1459.416
155 | 1459.176
156 | 1458.945
157 | 1458.725
158 | 1458.52
159 | 1458.316
160 | 1458.123
161 | 1457.92
162 | 1457.723
163 | 1457.531
164 | 1457.302
165 | 1457.0792
166 | 1456.872
167 | 1456.638
168 | 1456.448
169 | 1456.27
170 | 1456.079
171 | 1455.8976
172 | 1455.712
173 | 1455.504
174 | 1455.291
175 | 1455.085
176 | 1454.853
177 | 1454.631
178 | 1454.442
179 | 1454.252
180 | 1454.042
181 | 1453.859
182 | 1453.691
183 | 1453.5
184 | 1453.303
185 | 1453.102
186 | 1452.873
187 | 1452.643
188 | 1452.45
189 | 1452.2576
190 | 1452.059
191 | 1451.8792
192 | 1451.689
193 | 1451.511
194 | 1451.302
195 | 1451.092
196 | 1450.871
197 | 1450.651
198 | 1450.432
199 | 1450.24
200 | 1450.068
201 | 1449.871
202 | 1449.687
203 | 1449.498
204 | 1449.285
205 | 1449.085
206 | 1449.019
207 | 1448.745
208 | 1448.515
209 | 1448.28
210 | 1448.126
211 | 1447.968
212 | 1447.799
213 | 1447.668
214 | 1447.527
215 | 1447.273
216 | 1447.005
217 | 1446.764
218 | 1447.035
219 | 1446.406
220 | 1446.167
221 | 1446.016
222 | 1445.863
223 | 1445.687
224 | 1445.568
225 | 1445.338
226 | 1445.0656
227 | 1444.794
228 | 1444.539
229 | 1444.296
230 | 1444.1008
231 | 1443.962
232 | 1443.794
233 | 1443.663
234 | 1443.5072
235 | 1443.309
236 | 1443.037
237 | 1442.786
238 | 1442.569
239 | 1442.29
240 | 1442.125
241 | 1442.033
242 | 1441.742
243 | 1441.599
244 | 1441.449
245 | 1441.295
246 | 1441.04
247 | 1440.77
248 | 1440.5
249 | 1440.2672
250 | 1440.016
251 | 1439.824
252 | 1439.6592
253 | 1439.492
254 | 1439.371
255 | 1439.211
256 | 1438.978
257 | 1438.712
258 | 1438.432
259 | 1438.216
260 | 1437.96
261 | 1437.763
262 | 1437.603
263 | 1437.469
264 | 1437.319
265 | 1437.164
266 | 1437.049
267 | 1436.816
268 | 1436.5104
269 | 1436.256
270 | 1436.017
271 | 1435.789
272 | 1435.629
273 | 1435.469
274 | 1435.328
275 | 1435.1992
276 | 1435.007
277 | 1434.748
278 | 1434.509
279 | 1434.248
280 | 1434.027
281 | 1433.823
282 | 1433.663
283 | 1433.513
284 | 1433.407
285 | 1433.247
286 | 1433.115
287 | 1432.878
288 | 1432.624
289 | 1432.38
290 | 1432.173
291 | 1431.936
292 | 1431.7
293 | 1431.504
294 | 1431.336
295 | 1431.173
296 | 1431.021
297 | 1430.828
298 | 1430.6568
299 | 1430.875
300 | 1430.657
301 | 1430.368
302 | 1430.097
303 | 1429.91
304 | 1429.785
305 | 1429.669
306 | 1429.575
307 | 1429.471
308 | 1429.198
309 | 1428.905
310 | 1428.654
311 | 1428.425
312 | 1428.202
313 | 1428
314 | 1427.917
315 | 1427.785
316 | 1427.6624
317 | 1427.555
318 | 1427.385
319 | 1427.09
320 | 1426.806
321 | 1426.5728
322 | 1426.3904
323 | 1426.1672
324 | 1425.991
325 | 1425.86
326 | 1425.701
327 | 1425.582
328 | 1425.406
329 | 1425.171
330 | 1424.9
331 | 1424.682
332 | 1424.489
333 | 1424.242
334 | 1424.065
335 | 1423.901
336 | 1423.744
337 | 1423.585
338 | 1423.421
339 | 1423.238
340 | 1423.303
341 | 1423.108
342 | 1423.073
343 | 1422.8272
344 | 1422.588
345 | 1422.37
346 | 1422.2496
347 | 1422.15
348 | 1422.023
349 | 1421.9
350 | 1421.6504
351 | 1421.371
352 | 1421.168
353 | 1421.003
354 | 1420.748
355 | 1420.574
356 | 1420.485
357 | 1420.331
358 | 1420.2
359 | 1420.0904
360 | 1420.002
361 | 1419.648
362 | 1419.3632
363 | 1419.176
364 | 1419.024
365 | 1418.894
366 | 1418.668
367 | 1418.495
368 | 1418.378
369 | 1418.284
370 | 1418.117
371 | 1417.902
372 | 1417.6368
373 | 1417.422
374 | 1417.22
375 | 1417.014
376 | 1416.838
377 | 1416.672
378 | 1416.5
379 | 1416.374
380 | 1416.298
381 | 1416.054
382 | 1415.831
383 | 1415.605
384 | 1415.401
385 | 1415.183
386 | 1414.995
387 | 1414.846
388 | 1414.684
389 | 1414.52
390 | 1414.37
391 | 1414.1968
392 | 1413.994
393 | 1413.799
394 | 1413.591
395 | 1413.391
396 | 1413.187
397 | 1413.037
398 | 1412.8432
399 | 1412.679
400 | 1412.541
401 | 1412.364
402 | 1412.1936
403 | 1412.008
404 | 1411.8008
405 | 1411.587
406 | 1411.388
407 | 1411.234
408 | 1411.088
409 | 1410.933
410 | 1410.786
411 | 1410.664
412 | 1410.512
413 | 1410.307
414 | 1410.177
415 | 1409.988
416 | 1409.746
417 | 1409.72
418 | 1409.519
419 | 1409.414
420 | 1409.174
421 | 1409.162
422 | 1409.16
423 | 1409.048
424 | 1408.851
425 | 1408.6232
426 | 1408.422
427 | 1408.142
428 | 1408.006
429 | 1407.894
430 | 1407.6832
431 | 1407.532
432 | 1407.376
433 | 1407.232
434 | 1407.024
435 | 1406.82
436 | 1406.594
437 | 1406.392
438 | 1406.209
439 | 1406.043
440 | 1405.873
441 | 1405.726
442 | 1405.583
443 | 1405.409
444 | 1405.259
445 | 1405.072
446 | 1404.904
447 | 1404.744
448 | 1404.536
449 | 1404.354
450 | 1404.214
451 | 1404.076
452 | 1403.938
453 | 1403.789
454 | 1403.6544
455 | 1403.496
456 | 1403.318
457 | 1403.184
458 | 1402.96
459 | 1402.778
460 | 1402.596
461 | 1402.43
462 | 1402.249
463 | 1402.0936
464 | 1401.938
465 | 1401.769
466 | 1401.634
467 | 1401.436
468 | 1401.178
469 | 1400.9776
470 | 1400.806
471 | 1400.647
472 | 1400.475
473 | 1400.355
474 | 1400.188
475 | 1400.02
476 | 1399.845
477 | 1399.661
478 | 1399.505
479 | 1399.327
480 | 1399.183
481 | 1398.92
482 | 1398.749
483 | 1398.57
484 | 1398.411
485 | 1398.244
486 | 1398.065
487 | 1397.903
488 | 1397.735
489 | 1397.541
490 | 1397.344
491 | 1397.172
492 | 1397.022
493 | 1396.8944
494 | 1396.748
495 | 1396.6
496 | 1396.447
497 | 1396.295
498 | 1396.18
499 | 1395.948
500 | 1395.792
501 | 1395.617
502 | 1395.4376
503 | 1395.28
504 | 1395.113
505 | 1394.959
506 | 1394.802
507 | 1394.646
508 | 1394.475
509 | 1394.301
510 | 1394.103
511 | 1393.938
512 | 1393.7856
513 | 1393.612
514 | 1393.483
515 | 1393.33
516 | 1393.159
517 | 1393.0064
518 | 1392.849
519 | 1392.669
520 | 1392.4736
521 | 1392.281
522 | 1392.0824
523 | 1391.921
524 | 1391.756
525 | 1391.574
526 | 1391.418
527 | 1391.245
528 | 1391.084
529 | 1390.914
530 | 1390.725
531 | 1390.853
532 | 1390.4792
533 | 1390.649
534 | 1390.16
535 | 1389.9576
536 | 1389.751
537 | 1389.585
538 | 1389.458
539 | 1389.285
540 | 1389.113
541 | 1388.949
542 | 1388.751
543 | 1388.597
544 | 1388.394
545 | 1388.242
546 | 1388.068
547 | 1387.906
548 | 1387.725
549 | 1387.568
550 | 1387.4
551 | 1387.222
552 | 1387.02
553 | 1386.847
554 | 1386.662
555 | 1386.502
556 | 1386.3328
557 | 1386.173
558 | 1386.047
559 | 1385.8864
560 | 1385.7064
561 | 1385.54
562 | 1385.375
563 | 1385.194
564 | 1384.994
565 | 1384.815
566 | 1384.653
567 | 1384.507
568 | 1384.3464
569 | 1384.192
570 | 1384.0424
571 | 1383.88
572 | 1383.723
573 | 1383.535
574 | 1383.347
575 | 1383.162
576 | 1382.955
577 | 1382.792
578 | 1382.613
579 | 1382.459
580 | 1382.327
581 | 1382.1872
582 | 1382.0232
583 | 1381.842
584 | 1381.653
585 | 1381.484
586 | 1381.3
587 | 1381.1936
588 | 1381.08
589 | 1380.958
590 | 1380.784
591 | 1380.61
592 | 1380.481
593 | 1380.3392
594 | 1380.246
595 | 1380.106
596 | 1379.96
597 | 1379.7928
598 | 1379.6472
599 | 1379.494
600 | 1379.353
601 | 1379.2072
602 | 1379.06
603 | 1378.951
604 | 1378.769
605 | 1378.6
606 | 1378.417
607 | 1378.245
608 | 1378.108
609 | 1377.925
610 | 1377.755
611 | 1377.6128
612 | 1377.489
613 | 1377.359
614 | 1377.209
615 | 1377.047
616 | 1376.862
617 | 1376.6864
618 | 1376.611
619 | 1376.28
620 | 1376.083
621 | 1376.464
622 | 1375.903
623 | 1375.773
624 | 1375.6872
625 | 1375.53
626 | 1375.336
627 | 1375.127
628 | 1374.909
629 | 1374.697
630 | 1374.463
631 | 1374.294
632 | 1374.183
633 | 1374.18
634 | 1373.9624
635 | 1373.86
636 | 1373.681
637 | 1373.5176
638 | 1373.334
639 | 1373.139
640 | 1372.967
641 | 1372.8
642 | 1372.659
643 | 1372.545
644 | 1372.419
645 | 1372.286
646 | 1372.152
647 | 1372.011
648 | 1372.196
649 | 1372.487
650 | 1372.5424
651 | 1372.405
652 | 1372.312
653 | 1372.156
654 | 1372.067
655 | 1372.016
656 | 1371.88
657 | 1371.76
658 | 1371.6264
659 | 1371.4728
660 | 1371.351
661 | 1371.196
662 | 1371.061
663 | 1370.935
664 | 1370.796
665 | 1370.662
666 | 1370.518
667 | 1370.36
668 | 1370.221
669 | 1370.071
670 | 1369.929
671 | 1369.769
672 | 1369.612
673 | 1369.457
674 | 1369.315
675 | 1369.172
676 | 1369.042
677 | 1368.876
678 | 1368.751
679 | 1368.621
680 | 1368.4776
681 | 1368.313
682 | 1368.16
683 | 1368.022
684 | 1367.862
685 | 1367.7136
686 | 1367.571
687 | 1367.428
688 | 1367.272
689 | 1367.146
690 | 1366.992
691 | 1366.826
692 | 1366.671
693 | 1366.4832
694 | 1366.311
695 | 1366.142
696 | 1365.994
697 | 1365.84
698 | 1365.685
699 | 1365.555
700 | 1365.396
701 | 1365.254
702 | 1365.104
703 | 1364.937
704 | 1364.775
705 | 1364.611
706 | 1364.439
707 | 1364.269
708 | 1364.123
709 | 1363.978
710 | 1363.795
711 | 1363.614
712 | 1363.512
713 | 1363.311
714 | 1363.174
715 | 1363.0232
716 | 1362.913
717 | 1362.801
718 | 1362.638
719 | 1362.404
720 | 1362.26
721 | 1362.132
722 | 1361.981
723 | 1361.767
724 | 1361.632
725 | 1361.422
726 | 1361.261
727 | 1361.077
728 | 1360.946
729 | 1360.786
730 | 1360.653
731 | 1360.428
732 | 1360.2528
733 | 1360.0504
734 | 1359.889
735 | 1359.79
736 | 1359.615
737 | 1359.43
738 | 1359.264
739 | 1359.104
740 | 1358.945
741 | 1358.795
742 | 1358.671
743 | 1358.514
744 | 1358.357
745 | 1358.216
746 | 1358.04
747 | 1357.855
748 | 1357.681
749 | 1357.524
750 | 1357.361
751 | 1357.217
752 | 1357.0496
753 | 1356.884
754 | 1356.754
755 | 1356.606
756 | 1356.424
757 | 1356.2696
758 | 1356.115
759 | 1355.937
760 | 1355.731
761 | 1355.615
762 | 1355.438
763 | 1355.28
764 | 1355.1264
765 | 1354.957
766 | 1354.815
767 | 1354.644
768 | 1354.491
769 | 1354.311
770 | 1354.164
771 | 1353.979
772 | 1353.829
773 | 1353.713
774 | 1353.555
775 | 1353.424
776 | 1353.293
777 | 1353.176
778 | 1353.028
779 | 1352.852
780 | 1352.673
781 | 1352.518
782 | 1352.323
783 | 1352.174
784 | 1352.003
785 | 1351.841
786 | 1351.692
787 | 1351.541
788 | 1351.4136
789 | 1351.251
790 | 1351.041
791 | 1350.938
792 | 1350.811
793 | 1350.664
794 | 1350.514
795 | 1350.389
796 | 1350.24
797 | 1350.082
798 | 1349.9344
799 | 1349.7632
800 | 1349.598
801 | 1349.416
802 | 1349.249
803 | 1349.069
804 | 1348.908
805 | 1348.783
806 | 1348.636
807 | 1348.483
808 | 1348.33
809 | 1348.193
810 | 1348.043
811 | 1347.9072
812 | 1347.768
813 | 1347.592
814 | 1347.417
815 | 1347.277
816 | 1347.0808
817 | 1346.957
818 | 1346.823
819 | 1346.665
820 | 1346.508
821 | 1346.373
822 | 1346.205
823 | 1346.038
824 | 1345.898
825 | 1345.708
826 | 1345.526
827 | 1345.379
828 | 1345.244
829 | 1345.1008
830 | 1344.948
831 | 1344.801
832 | 1344.656
833 | 1344.45
834 | 1344.274
835 | 1344.1128
836 | 1343.844
837 | 1343.7872
838 | 1343.628
839 | 1343.457
840 | 1343.326
841 | 1343.183
842 | 1343.029
843 | 1342.91
844 | 1342.774
845 | 1342.442
846 | 1342.365
847 | 1342.202
848 | 1342.108
849 | 1342.011
850 | 1341.878
851 | 1341.663
852 | 1341.485
853 | 1341.252
854 | 1341.175
855 | 1341.016
856 | 1340.857
857 | 1340.665
858 | 1340.525
859 | 1340.332
860 | 1340.234
861 | 1340.053
862 | 1339.9376
863 | 1339.837
864 | 1339.677
865 | 1339.509
866 | 1339.363
867 | 1339.182
868 | 1339.01
869 | 1338.808
870 | 1338.615
871 | 1338.431
872 | 1338.334
873 | 1338.214
874 | 1338.071
875 | 1337.985
876 | 1337.846
877 | 1337.699
878 | 1337.552
879 | 1337.3624
880 | 1337.219
881 | 1337.0128
882 | 1336.8368
883 | 1336.702
884 | 1336.593
885 | 1336.436
886 | 1336.338
887 | 1336.177
888 | 1336.051
889 | 1335.901
890 | 1335.752
891 | 1335.586
892 | 1335.443
893 | 1335.259
894 | 1335.117
895 | 1334.986
896 | 1334.846
897 | 1334.703
898 | 1334.554
899 | 1334.4032
900 | 1334.178
901 | 1333.901
902 | 1333.775
903 | 1333.6624
904 | 1333.547
905 | 1333.391
906 | 1333.286
907 | 1333.168
908 | 1333.039
909 | 1332.897
910 | 1332.7456
911 | 1332.574
912 | 1332.413
913 | 1332.25
914 | 1332.091
915 | 1331.934
916 | 1331.77
917 | 1331.638
918 | 1331.513
919 | 1331.406
920 | 1331.261
921 | 1331.131
922 | 1330.921
923 | 1330.778
924 | 1330.61
925 | 1330.449
926 | 1330.297
927 | 1330.155
928 | 1330.008
929 | 1329.868
930 | 1329.731
931 | 1329.605
932 | 1329.492
933 | 1329.347
934 | 1329.189
935 | 1329.03
936 | 1328.882
937 | 1328.7
938 | 1328.538
939 | 1328.39
940 | 1328.226
941 | 1328.087
942 | 1327.967
943 | 1327.835
944 | 1327.691
945 | 1327.532
946 | 1327.388
947 | 1327.253
948 | 1327.1
949 | 1326.949
950 | 1326.796
951 | 1326.626
952 | 1326.352
953 | 1326.345
954 | 1326.207
955 | 1326.063
956 | 1325.908
957 | 1325.733
958 | 1325.5704
959 | 1325.358
960 | 1325.287
961 | 1325.1408
962 | 1324.987
963 | 1324.819
964 | 1324.663
965 | 1324.465
966 | 1324.38
967 | 1324.147
968 | 1323.922
969 | 1323.749
970 | 1323.644
971 | 1323.514
972 | 1323.37
973 | 1323.252
974 | 1323.102
975 | 1322.9632
976 | 1322.802
977 | 1322.665
978 | 1322.518
979 | 1322.381
980 | 1322.245
981 | 1322.094
982 | 1321.931
983 | 1321.818
984 | 1321.669
985 | 1321.551
986 | 1321.377
987 | 1321.26
988 | 1321.044
989 | 1320.893
990 | 1320.796
991 | 1320.561
992 | 1320.436
993 | 1320.26
994 | 1320.1168
995 | 1319.993
996 | 1319.8392
997 | 1319.744
998 | 1319.585
999 | 1319.494
1000 | 1319.335
1001 | 1319.165
1002 | 1319.005
1003 | 1318.8304
1004 | 1318.672
1005 | 1318.527
1006 | 1318.38
1007 | 1318.246
1008 | 1318.122
1009 | 1318.0104
1010 | 1317.834
1011 | 1317.689
1012 | 1317.505
1013 | 1317.333
1014 | 1317.16
1015 | 1316.91
1016 | 1316.82
1017 | 1316.67
1018 | 1316.53
1019 | 1316.403
1020 | 1316.253
1021 | 1316.071
1022 | 1315.947
1023 | 1315.77
1024 | 1315.58
1025 | 1315.405
1026 | 1315.22
1027 | 1315.029
1028 | 1314.891
1029 | 1314.774
1030 | 1314.615
1031 | 1314.487
1032 | 1314.326
1033 | 1314.198
1034 | 1313.996
1035 | 1313.814
1036 | 1313.662
1037 | 1313.463
1038 | 1313.285
1039 | 1313.118
1040 | 1312.979
1041 | 1312.836
1042 | 1312.699
1043 | 1312.564
1044 | 1312.439
1045 | 1312.2704
1046 | 1312.082
1047 | 1311.9
1048 | 1311.679
1049 | 1311.545
1050 | 1311.375
1051 | 1311.222
1052 | 1311.108
1053 | 1310.972
1054 | 1310.836
1055 | 1310.6696
1056 | 1310.495
1057 | 1310.338
1058 | 1310.154
1059 | 1309.9728
1060 | 1309.8
1061 | 1309.644
1062 | 1309.478
1063 | 1309.354
1064 | 1309.219
1065 | 1309.068
1066 | 1308.892
1067 | 1308.7464
1068 | 1308.583
1069 | 1308.422
1070 | 1308.238
1071 | 1308.059
1072 | 1307.922
1073 | 1307.7792
1074 | 1307.657
1075 | 1307.517
1076 | 1307.357
1077 | 1307.225
1078 | 1307.0904
1079 | 1306.924
1080 | 1306.755
1081 | 1306.584
1082 | 1306.44
1083 | 1306.27
1084 | 1306.095
1085 | 1305.955
1086 | 1305.798
1087 | 1305.637
1088 | 1305.479
1089 | 1305.318
1090 | 1305.16
1091 | 1304.985
1092 | 1304.8192
1093 | 1304.575
1094 | 1304.498
1095 | 1304.3
1096 | 1304.14
1097 | 1303.98
1098 | 1303.812
1099 | 1303.686
1100 | 1303.546
1101 | 1303.382
1102 | 1303.245
1103 | 1303.075
1104 | 1302.89
1105 | 1302.683
1106 | 1302.524
1107 | 1302.3624
1108 | 1302.213
1109 | 1302.051
1110 | 1301.888
1111 | 1301.754
1112 | 1301.605
1113 | 1301.47
1114 | 1301.269
1115 | 1301.0376
1116 | 1300.849
1117 | 1300.69
1118 | 1300.533
1119 | 1300.389
1120 | 1300.26
1121 | 1300.121
1122 | 1299.974
1123 | 1299.7872
1124 | 1299.622
1125 | 1299.465
1126 | 1299.294
1127 | 1299.123
1128 | 1298.963
1129 | 1298.821
1130 | 1298.659
1131 | 1298.494
1132 | 1298.316
1133 | 1298.1536
1134 | 1298.018
1135 | 1297.8544
1136 | 1297.692
1137 | 1297.523
1138 | 1297.38
1139 | 1297.2176
1140 | 1297.02
1141 | 1296.855
1142 | 1296.68
1143 | 1296.5064
1144 | 1296.333
1145 | 1296.164
1146 | 1295.993
1147 | 1295.858
1148 | 1295.704
1149 | 1295.463
1150 | 1295.285
1151 | 1295.109
1152 | 1294.872
1153 | 1294.748
1154 | 1294.614
1155 | 1294.435
1156 | 1294.216
1157 | 1294.076
1158 | 1293.929
1159 | 1293.761
1160 | 1293.623
1161 | 1293.4576
1162 | 1293.252
1163 | 1293.081
1164 | 1292.913
1165 | 1292.745
1166 | 1292.575
1167 | 1292.405
1168 | 1292.231
1169 | 1292.051
1170 | 1291.889
1171 | 1291.719
1172 | 1291.548
1173 | 1291.356
1174 | 1291.144
1175 | 1290.958
1176 | 1290.782
1177 | 1290.617
1178 | 1290.449
1179 | 1290.315
1180 | 1290.136
1181 | 1289.9672
1182 | 1289.791
1183 | 1289.575
1184 | 1289.435
1185 | 1289.2592
1186 | 1289.091
1187 | 1288.929
1188 | 1288.765
1189 | 1288.6176
1190 | 1288.451
1191 | 1288.312
1192 | 1288.132
1193 | 1287.976
1194 | 1287.8
1195 | 1287.619
1196 | 1287.482
1197 | 1287.277
1198 | 1287.085
1199 | 1286.907
1200 | 1286.745
1201 | 1286.598
1202 | 1286.444
1203 | 1286.256
1204 | 1286.12
1205 | 1285.935
1206 | 1285.763
1207 | 1285.599
1208 | 1285.415
1209 | 1285.218
1210 | 1285.076
1211 | 1284.8976
1212 | 1284.702
1213 | 1284.535
1214 | 1284.358
1215 | 1284.167
1216 | 1284.004
1217 | 1283.866
1218 | 1283.749
1219 | 1283.5128
1220 | 1283.305
1221 | 1283.116
1222 | 1283.001
1223 | 1282.848
1224 | 1282.681
1225 | 1282.494
1226 | 1282.295
1227 | 1282.0728
1228 | 1281.9536
1229 | 1281.778
1230 | 1281.667
1231 | 1281.508
1232 | 1281.38
1233 | 1281.203
1234 | 1281.015
1235 | 1280.8256
1236 | 1280.661
1237 | 1280.514
1238 | 1280.352
1239 | 1280.188
1240 | 1279.999
1241 | 1279.803
1242 | 1279.608
1243 | 1279.434
1244 | 1279.226
1245 | 1279.06
1246 | 1278.91
1247 | 1278.679
1248 | 1278.5168
1249 | 1278.355
1250 | 1278.1928
1251 | 1278.022
1252 | 1277.92
1253 | 1277.729
1254 | 1277.546
1255 | 1277.369
1256 | 1277.195
1257 | 1277.022
1258 | 1276.863
1259 | 1276.711
1260 | 1276.53
1261 | 1276.357
1262 | 1276.183
1263 | 1276.007
1264 | 1275.853
1265 | 1275.6872
1266 | 1275.4664
1267 | 1275.274
1268 | 1275.102
1269 | 1274.956
1270 | 1274.788
1271 | 1274.628
1272 | 1274.43
1273 | 1274.255
1274 | 1274.001
1275 | 1273.848
1276 | 1273.674
1277 | 1273.479
1278 | 1273.317
1279 | 1273.153
1280 | 1272.978
1281 | 1272.839
1282 | 1272.697
1283 | 1272.556
1284 | 1272.376
1285 | 1272.231
1286 | 1272.05
1287 | 1271.866
1288 | 1271.702
1289 | 1271.526
1290 | 1271.34
1291 | 1271.162
1292 | 1270.9824
1293 | 1270.828
1294 | 1270.67
1295 | 1270.485
1296 | 1270.298
1297 | 1270.118
1298 | 1269.892
1299 | 1269.747
1300 | 1269.5464
1301 | 1269.374
1302 | 1269.164
1303 | 1269.032
1304 | 1268.898
1305 | 1268.732
1306 | 1268.519
1307 | 1268.34
1308 | 1268.164
1309 | 1268.007
1310 | 1267.828
1311 | 1267.654
1312 | 1267.47
1313 | 1267.28
1314 | 1267.08
1315 | 1266.903
1316 | 1266.717
1317 | 1266.538
1318 | 1266.383
1319 | 1266.225
1320 | 1266.022
1321 | 1265.857
1322 | 1265.673
1323 | 1265.48
1324 | 1265.328
1325 | 1265.148
1326 | 1264.959
1327 | 1264.779
1328 | 1264.606
1329 | 1264.454
1330 | 1264.267
1331 | 1264.103
1332 | 1263.947
1333 | 1263.771
1334 | 1263.6032
1335 | 1263.424
1336 | 1263.213
1337 | 1262.967
1338 | 1262.791
1339 | 1262.658
1340 | 1262.468
1341 | 1262.298
1342 | 1262.071
1343 | 1261.963
1344 | 1261.792
1345 | 1261.632
1346 | 1261.424
1347 | 1261.236
1348 | 1261.07
1349 | 1260.904
1350 | 1260.711
1351 | 1260.525
1352 | 1260.34
1353 | 1260.172
1354 | 1259.98
1355 | 1259.751
1356 | 1259.557
1357 | 1259.418
1358 | 1259.194
1359 | 1258.972
1360 | 1258.768
1361 | 1258.585
1362 | 1258.414
1363 | 1258.219
1364 | 1258.023
1365 | 1257.848
1366 | 1257.673
1367 | 1257.437
1368 | 1257.204
1369 | 1257.029
1370 | 1256.782
1371 | 1256.619
1372 | 1256.359
1373 | 1256.139
1374 | 1256.032
1375 | 1255.883
1376 | 1255.636
1377 | 1255.47
1378 | 1255.329
1379 | 1255.194
1380 | 1254.966
1381 | 1254.762
1382 | 1254.589
1383 | 1254.384
1384 | 1254.144
1385 | 1253.949
1386 | 1253.754
1387 | 1253.578
1388 | 1253.348
1389 | 1253.161
1390 | 1252.985
1391 | 1252.794
1392 | 1252.596
1393 | 1252.38
1394 | 1252.174
1395 | 1251.968
1396 | 1251.745
1397 | 1251.575
1398 | 1251.4128
1399 | 1251.182
1400 | 1250.979
1401 | 1250.7976
1402 | 1250.6128
1403 | 1250.429
1404 | 1250.2136
1405 | 1250.0024
1406 | 1249.819
1407 | 1249.547
1408 | 1249.327
1409 | 1249.159
1410 | 1248.912
1411 | 1248.721
1412 | 1248.524
1413 | 1248.266
1414 | 1248.0944
1415 | 1247.914
1416 | 1247.708
1417 | 1247.456
1418 | 1247.187
1419 | 1247.021
1420 | 1246.785
1421 | 1246.557
1422 | 1246.375
1423 | 1246.136
1424 | 1245.959
1425 | 1245.738
1426 | 1245.514
1427 | 1245.284
1428 | 1245.065
1429 | 1244.847
1430 | 1244.605
1431 | 1244.361
1432 | 1244.1632
1433 | 1243.934
1434 | 1243.725
1435 | 1243.512
1436 | 1243.281
1437 | 1243.073
1438 | 1242.861
1439 | 1242.637
1440 | 1242.405
1441 | 1242.184
1442 | 1241.952
1443 | 1241.726
1444 | 1241.489
1445 | 1241.266
1446 | 1241.056
1447 | 1240.79
1448 | 1240.602
1449 | 1240.384
1450 | 1240.152
1451 | 1239.928
1452 | 1239.683
1453 | 1239.424
1454 | 1239.213
1455 | 1238.93
1456 | 1238.696
1457 | 1238.44
1458 | 1238.204
1459 | 1237.988
1460 | 1237.738
1461 | 1237.524
1462 | 1237.262
1463 | 1237.017
1464 | 1236.753
1465 | 1236.48
1466 | 1236.253
1467 | 1235.964
1468 | 1235.631
1469 | 1235.1536
1470 | 1235.018
1471 | 1234.831
1472 | 1234.606
1473 | 1234.411
1474 | 1234.157
1475 | 1233.921
1476 | 1233.688
1477 | 1233.429
1478 | 1233.202
1479 | 1232.897
1480 | 1232.6496
1481 | 1232.381
1482 | 1232.153
1483 | 1231.904
1484 | 1231.649
1485 | 1231.381
1486 | 1231.144
1487 | 1230.835
1488 | 1230.623
1489 | 1230.328
1490 | 1230.0696
1491 | 1229.779
1492 | 1229.509
1493 | 1229.27
1494 | 1229.001
1495 | 1228.779
1496 | 1228.516
1497 | 1228.262
1498 | 1227.984
1499 | 1227.69
1500 | 1227.439
1501 | 1227.178
1502 | 1226.911
1503 | 1226.641
1504 | 1226.369
1505 | 1226.1008
1506 | 1225.846
1507 | 1225.575
1508 | 1225.343
1509 | 1225.08
1510 | 1224.8432
1511 | 1224.575
1512 | 1224.3008
1513 | 1224.043
1514 | 1223.756
1515 | 1223.472
1516 | 1223.214
1517 | 1222.954
1518 | 1222.6768
1519 | 1222.421
1520 | 1222.171
1521 | 1221.896
1522 | 1221.642
1523 | 1221.376
1524 | 1221.098
1525 | 1220.849
1526 | 1220.551
1527 | 1220.2824
1528 | 1220.02
1529 | 1219.764
1530 | 1219.496
1531 | 1219.2728
1532 | 1219.01
1533 | 1218.753
1534 | 1218.481
1535 | 1218.207
1536 | 1217.9424
1537 | 1217.651
1538 | 1217.383
1539 | 1217.119
1540 | 1216.862
1541 | 1216.597
1542 | 1216.335
1543 | 1216.071
1544 | 1215.799
1545 | 1215.554
1546 | 1215.278
1547 | 1215.031
1548 | 1214.646
1549 | 1214.26
1550 | 1214.095
1551 | 1213.827
1552 | 1213.587
1553 | 1213.323
1554 | 1213.035
1555 | 1212.807
1556 | 1212.536
1557 | 1212.274
1558 | 1212.051
1559 | 1211.751
1560 | 1211.409
1561 | 1210.988
1562 | 1210.81
1563 | 1210.499
1564 | 1210.327
1565 | 1210.091
1566 | 1209.811
1567 | 1209.548
1568 | 1209.257
1569 | 1208.991
1570 | 1208.738
1571 | 1208.476
1572 | 1208.2208
1573 | 1207.948
1574 | 1207.6736
1575 | 1207.404
1576 | 1207.121
1577 | 1206.861
1578 | 1206.62
1579 | 1206.329
1580 | 1206.0592
1581 | 1205.7928
1582 | 1205.513
1583 | 1205.235
1584 | 1204.953
1585 | 1204.659
1586 | 1204.375
1587 | 1204.0824
1588 | 1203.782
1589 | 1203.507
1590 | 1203.2328
1591 | 1202.944
1592 | 1202.662
1593 | 1202.3792
1594 | 1202.085
1595 | 1201.826
1596 | 1201.546
1597 | 1201.273
1598 | 1201.0104
1599 | 1200.719
1600 | 1200.4224
1601 | 1200.167
1602 | 1199.8872
1603 | 1199.62
1604 | 1199.348
1605 | 1199.07
1606 | 1198.803
1607 | 1198.537
1608 | 1198.253
1609 | 1197.915
1610 | 1197.6504
1611 | 1197.333
1612 | 1196.929
1613 | 1196.739
1614 | 1196.432
1615 | 1196.164
1616 | 1195.897
1617 | 1195.602
1618 | 1195.324
1619 | 1195.049
1620 | 1194.753
1621 | 1194.4544
1622 | 1194.17
1623 | 1193.907
1624 | 1193.503
1625 | 1193.324
1626 | 1193.086
1627 | 1192.815
1628 | 1192.534
1629 | 1192.267
1630 | 1191.982
1631 | 1191.721
1632 | 1191.4304
1633 | 1191.14
1634 | 1190.88
1635 | 1190.6
1636 | 1190.2976
1637 | 1189.966
1638 | 1189.688
1639 | 1189.389
1640 | 1189.103
1641 | 1188.798
1642 | 1188.498
1643 | 1188.234
1644 | 1187.967
1645 | 1187.679
1646 | 1187.404
1647 | 1187.11
1648 | 1186.864
1649 | 1186.571
1650 | 1186.294
1651 | 1186.0264
1652 | 1185.764
1653 | 1185.492
1654 | 1185.219
1655 | 1184.959
1656 | 1184.685
1657 | 1184.408
1658 | 1184.136
1659 | 1183.855
1660 | 1183.575
1661 | 1183.273
1662 | 1183.014
1663 | 1182.749
1664 | 1182.471
1665 | 1182.214
1666 | 1181.938
1667 | 1181.661
1668 | 1181.404
1669 | 1181.146
1670 | 1180.878
1671 | 1180.606
1672 | 1180.335
1673 | 1180.042
1674 | 1179.765
1675 | 1179.492
1676 | 1179.212
1677 | 1178.9496
1678 | 1178.664
1679 | 1178.399
1680 | 1178.132
1681 | 1177.8632
1682 | 1177.577
1683 | 1177.306
1684 | 1177.028
1685 | 1176.741
1686 | 1176.452
1687 | 1176.144
1688 | 1175.905
1689 | 1175.613
1690 | 1175.326
1691 | 1175.044
1692 | 1174.792
1693 | 1174.509
1694 | 1174.243
1695 | 1173.9408
1696 | 1173.556
1697 | 1173.316
1698 | 1173.04
1699 | 1172.636
1700 | 1172.418
1701 | 1172.147
1702 | 1171.872
1703 | 1171.605
1704 | 1171.309
1705 | 1171.046
1706 | 1170.773
1707 | 1170.499
1708 | 1170.235
1709 | 1169.936
1710 | 1169.65
1711 | 1169.3208
1712 | 1169.03
1713 | 1168.737
1714 | 1168.468
1715 | 1168.17
1716 | 1167.9008
1717 | 1167.612
1718 | 1167.32
1719 | 1167.0472
1720 | 1166.769
1721 | 1166.462
1722 | 1166.191
1723 | 1165.869
1724 | 1165.596
1725 | 1165.295
1726 | 1165.007
1727 | 1164.73
1728 | 1164.441
1729 | 1164.13
1730 | 1163.875
1731 | 1163.594
1732 | 1163.309
1733 | 1163.024
1734 | 1162.736
1735 | 1162.428
1736 | 1162.115
1737 | 1161.823
1738 | 1161.53
1739 | 1161.24
1740 | 1160.936
1741 | 1160.65
1742 | 1160.3384
1743 | 1160.043
1744 | 1159.751
1745 | 1159.475
1746 | 1159.172
1747 | 1158.818