## Cycle
Cycle (N) | Capacity (mAh)
1 | 500.7008
2 | 1474.739
3 | 1476.305
4 | 1474.1456
5 | 511.1898
6 | 1471.798
7 | 1472.6992
8 | 1472.859
9 | 1472.729
10 | 1472.575
11 | 1472.297
12 | 1471.956
13 | 1472.121
14 | 1471.833
15 | 1471.502
16 | 1470.891
17 | 1470.375
18 | 1469.975
19 | 1469.591
20 | 1469.194
21 | 1468.835
22 | 1468.479
23 | 1468.303
24 | 1467.966
25 | 1467.574
26 | 1467.201
27 | 1466.9104
28 | 1466.618
29 | 1466.3104
30 | 1466.007
31 | 1465.7
32 | 1465.416
33 | 1464.9904
34 | 1464.605
35 | 1464.228
36 | 1463.856
37 | 1463.532
38 | 1463.246
39 | 1463.2
40 | 1462.949
41 | 1462.854
42 | 1462.507
43 | 1462.028
44 | 1461.638
45 | 1461.424
46 | 1461.042
47 | 1460.624
48 | 1460.363
49 | 1460.155
50 | 1459.953
51 | 1459.732
52 | 1459.522
53 | 1459.299
54 | 1458.844
55 | 1458.437
56 | 1458.231
57 | 1457.835
58 | 1457.619
59 | 1457.37
60 | 1457.149
61 | 1456.908
62 | 1456.699
63 | 1456.401
64 | 1456.088
65 | 1455.782
66 | 1455.4736
67 | 1455.181
68 | 1454.933
69 | 1454.737
70 | 1454.518
71 | 1454.323
72 | 1454.1208
73 | 1453.835
74 | 1453.518
75 | 1453.173
76 | 1452.841
77 | 1452.536
78 | 1452.295
79 | 1452.0944
80 | 1451.904
81 | 1451.68
82 | 1451.492
83 | 1451.26
84 | 1450.934
85 | 1450.634
86 | 1450.336
87 | 1450.025
88 | 1449.773
89 | 1449.561
90 | 1449.344
91 | 1449.135
92 | 1448.922
93 | 1448.728
94 | 1448.479
95 | 1448.49
96 | 1448.257
97 | 1447.77
98 | 1447.422
99 | 1447.217
100 | 1446.979
101 | 1446.779
102 | 1446.846
103 | 1446.953
104 | 1446.8144
105 | 1446.264
106 | 1445.976
107 | 1445.759
108 | 1445.561
109 | 1445.382
110 | 1445.229
111 | 1445.118
112 | 1444.909
113 | 1444.746
114 | 1444.546
115 | 1444.521
116 | 1444.122
117 | 1443.916
118 | 1443.556
119 | 1443.193
120 | 1442.944
121 | 1442.718
122 | 1442.502
123 | 1442.297
124 | 1442.093
125 | 1441.907
126 | 1441.685
127 | 1441.449
128 | 1441.209
129 | 1441.007
130 | 1440.8032
131 | 1440.599
132 | 1440.395
133 | 1440.168
134 | 1439.967
135 | 1439.844
136 | 1439.83
137 | 1439.497
138 | 1439.459
139 | 1438.972
140 | 1438.701
141 | 1438.475
142 | 1438.238
143 | 1438.035
144 | 1437.814
145 | 1437.616
146 | 1437.394
147 | 1437.181
148 | 1436.983
149 | 1436.791
150 | 1436.5768
151 | 1436.373
152 | 1436.176
153 | 1435.968
154 | 1435.764
155 | 1435.545
156 | 1435.318
157 | 1435.083
158 | 1434.847
159 | 1434.598
160 | 1434.371
161 | 1434.146
162 | 1433.938
163 | 1433.731
164 | 1433.511
165 | 1433.292
166 | 1433.07
167 | 1432.832
168 | 1432.615
169 | 1432.366
170 | 1432.142
171 | 1431.922
172 | 1431.736
173 | 1431.527
174 | 1431.346
175 | 1431.1456
176 | 1430.929
177 | 1430.713
178 | 1430.489
179 | 1430.247
180 | 1430.026
181 | 1429.807
182 | 1429.609
183 | 1429.395
184 | 1429.213
185 | 1429.018
186 | 1428.819
187 | 1428.592
188 | 1428.382
189 | 1428.139
190 | 1427.8832
191 | 1427.673
192 | 1427.454
193 | 1427.244
194 | 1427.032
195 | 1426.817
196 | 1426.622
197 | 1426.383
198 | 1426.178
199 | 1425.931
200 | 1425.695
201 | 1425.4608
202 | 1425.22
203 | 1425.043
204 | 1424.836
205 | 1424.634
206 | 1424.461
207 | 1424.226
208 | 1424.004
209 | 1423.903
210 | 1423.637
211 | 1423.376
212 | 1423.129
213 | 1422.9336
214 | 1422.767
215 | 1422.605
216 | 1422.429
217 | 1422.272
218 | 1422.073
219 | 1421.76
220 | 1421.475
221 | 1421.239
222 | 1420.974
223 | 1420.701
224 | 1420.548
225 | 1420.446
226 | 1420.232
227 | 1420.101
228 | 1419.9024
229 | 1419.625
230 | 1419.345
231 | 1419.061
232 | 1418.791
233 | 1418.547
234 | 1418.342
235 | 1418.172
236 | 1417.988
237 | 1417.8096
238 | 1417.644
239 | 1417.4224
240 | 1417.16
241 | 1416.897
242 | 1416.657
243 | 1416.365
244 | 1416.18
245 | 1416.063
246 | 1415.777
247 | 1415.598
248 | 1415.425
249 | 1415.219
250 | 1414.969
251 | 1414.69
252 | 1414.388
253 | 1414.131
254 | 1413.868
255 | 1413.634
256 | 1413.443
257 | 1413.255
258 | 1413.09
259 | 1412.915
260 | 1412.713
261 | 1412.419
262 | 1412.118
263 | 1411.855
264 | 1411.619
265 | 1411.3632
266 | 1411.166
267 | 1411.004
268 | 1410.838
269 | 1410.682
270 | 1410.534
271 | 1410.35
272 | 1409.991
273 | 1409.716
274 | 1409.438
275 | 1409.2
276 | 1408.977
277 | 1408.7968
278 | 1408.611
279 | 1408.457
280 | 1408.274
281 | 1408.06
282 | 1407.785
283 | 1407.516
284 | 1407.259
285 | 1407.025
286 | 1406.793
287 | 1406.617
288 | 1406.466
289 | 1406.298
290 | 1406.121
291 | 1405.931
292 | 1405.665
293 | 1405.387
294 | 1405.126
295 | 1404.895
296 | 1404.658
297 | 1404.376
298 | 1404.168
299 | 1403.962
300 | 1403.777
301 | 1403.602
302 | 1403.371
303 | 1403.165
304 | 1403.338
305 | 1403.054
306 | 1402.747
307 | 1402.462
308 | 1402.231
309 | 1402.071
310 | 1401.913
311 | 1401.76
312 | 1401.614
313 | 1401.4336
314 | 1401.062
315 | 1400.782
316 | 1400.526
317 | 1400.28
318 | 1400.009
319 | 1399.862
320 | 1399.726
321 | 1399.554
322 | 1399.401
323 | 1399.195
324 | 1398.966
325 | 1398.632
326 | 1398.3472
327 | 1398.1296
328 | 1397.885
329 | 1397.61
330 | 1397.431
331 | 1397.225
332 | 1397.051
333 | 1396.885
334 | 1396.619
335 | 1396.333
336 | 1396.045
337 | 1395.786
338 | 1395.557
339 | 1395.31
340 | 1395.103
341 | 1394.918
342 | 1394.724
343 | 1394.527
344 | 1394.345
345 | 1394.12
346 | 1394.191
347 | 1393.953
348 | 1393.894
349 | 1393.6144
350 | 1393.346
351 | 1393.118
352 | 1392.947
353 | 1392.814
354 | 1392.657
355 | 1392.476
356 | 1392.2568
357 | 1391.921
358 | 1391.768
359 | 1391.497
360 | 1391.251
361 | 1390.978
362 | 1390.848
363 | 1390.724
364 | 1390.532
365 | 1390.39
366 | 1390.265
367 | 1389.991
368 | 1389.632
369 | 1389.365
370 | 1389.179
371 | 1389.001
372 | 1388.817
373 | 1388.601
374 | 1388.4424
375 | 1388.282
376 | 1388.124
377 | 1387.95
378 | 1387.677
379 | 1387.41
380 | 1387.168
381 | 1386.975
382 | 1386.745
383 | 1386.551
384 | 1386.378
385 | 1386.211
386 | 1386.088
387 | 1385.952
388 | 1385.696
389 | 1385.458
390 | 1385.213
391 | 1384.986
392 | 1384.767
393 | 1384.572
394 | 1384.397
395 | 1384.219
396 | 1384.05
397 | 1383.881
398 | 1383.703
399 | 1383.49
400 | 1383.252
401 | 1383.008
402 | 1382.788
403 | 1382.565
404 | 1382.376
405 | 1382.214
406 | 1382.034
407 | 1381.878
408 | 1381.6928
409 | 1381.507
410 | 1381.353
411 | 1381.1424
412 | 1380.897
413 | 1380.725
414 | 1380.517
415 | 1380.3592
416 | 1380.1936
417 | 1380.028
418 | 1379.887
419 | 1379.747
420 | 1379.553
421 | 1379.4144
422 | 1379.163
423 | 1378.957
424 | 1378.721
425 | 1378.716
426 | 1378.417
427 | 1378.304
428 | 1378.0864
429 | 1378.128
430 | 1378.053
431 | 1377.929
432 | 1377.686
433 | 1377.513
434 | 1377.2576
435 | 1377
436 | 1376.887
437 | 1376.7408
438 | 1376.505
439 | 1376.363
440 | 1376.223
441 | 1376.076
442 | 1375.891
443 | 1375.694
444 | 1375.456
445 | 1375.239
446 | 1375.0504
447 | 1374.865
448 | 1374.703
449 | 1374.535
450 | 1374.388
451 | 1374.2192
452 | 1374.06
453 | 1373.872
454 | 1373.677
455 | 1373.566
456 | 1373.298
457 | 1373.136
458 | 1372.978
459 | 1372.831
460 | 1372.69
461 | 1372.534
462 | 1372.367
463 | 1372.2104
464 | 1372.034
465 | 1371.895
466 | 1371.726
467 | 1371.496
468 | 1371.307
469 | 1371.146
470 | 1370.957
471 | 1370.798
472 | 1370.6504
473 | 1370.505
474 | 1370.325
475 | 1370.227
476 | 1369.956
477 | 1369.746
478 | 1369.532
479 | 1369.378
480 | 1369.204
481 | 1369.046
482 | 1368.923
483 | 1368.747
484 | 1368.6
485 | 1368.435
486 | 1368.231
487 | 1368.0864
488 | 1367.914
489 | 1367.761
490 | 1367.499
491 | 1367.311
492 | 1367.149
493 | 1366.972
494 | 1366.819
495 | 1366.648
496 | 1366.505
497 | 1366.34
498 | 1366.131
499 | 1365.96
500 | 1365.807
501 | 1365.658
502 | 1365.533
503 | 1365.392
504 | 1365.243
505 | 1365.103
506 | 1364.96
507 | 1364.813
508 | 1364.637
509 | 1364.476
510 | 1364.311
511 | 1364.156
512 | 1363.998
513 | 1363.856
514 | 1363.6992
515 | 1363.546
516 | 1363.4024
517 | 1363.247
518 | 1363.094
519 | 1362.925
520 | 1362.743
521 | 1362.579
522 | 1362.4208
523 | 1362.258
524 | 1362.112
525 | 1361.981
526 | 1361.827
527 | 1361.688
528 | 1361.545
529 | 1361.383
530 | 1361.207
531 | 1361.032
532 | 1360.877
533 | 1360.6936
534 | 1360.544
535 | 1360.388
536 | 1360.228
537 | 1360.077
538 | 1359.931
539 | 1359.7768
540 | 1359.593
541 | 1359.706
542 | 1359.387
543 | 1359.442
544 | 1359.062
545 | 1358.867
546 | 1358.692
547 | 1358.497
548 | 1358.363
549 | 1358.206
550 | 1358.044
551 | 1357.884
552 | 1357.705
553 | 1357.518
554 | 1357.371
555 | 1357.2264
556 | 1357.075
557 | 1356.913
558 | 1356.748
559 | 1356.6096
560 | 1356.434
561 | 1356.319
562 | 1356.128
563 | 1355.975
564 | 1355.804
565 | 1355.651
566 | 1355.496
567 | 1355.3336
568 | 1355.195
569 | 1355.089
570 | 1354.939
571 | 1354.786
572 | 1354.638
573 | 1354.471
574 | 1354.296
575 | 1354.12
576 | 1353.957
577 | 1353.811
578 | 1353.655
579 | 1353.5176
580 | 1353.364
581 | 1353.21
582 | 1353.071
583 | 1352.935
584 | 1352.768
585 | 1352.601
586 | 1352.446
587 | 1352.252
588 | 1352.085
589 | 1351.938
590 | 1351.789
591 | 1351.659
592 | 1351.547
593 | 1351.4136
594 | 1351.249
595 | 1351.062
596 | 1350.904
597 | 1350.751
598 | 1350.594
599 | 1350.54
600 | 1350.414
601 | 1350.313
602 | 1350.133
603 | 1349.991
604 | 1349.8592
605 | 1349.758
606 | 1349.676
607 | 1349.539
608 | 1349.406
609 | 1349.26
610 | 1349.126
611 | 1348.996
612 | 1348.8808
613 | 1348.769
614 | 1348.644
615 | 1348.564
616 | 1348.414
617 | 1348.273
618 | 1348.086
619 | 1347.933
620 | 1347.785
621 | 1347.634
622 | 1347.51
623 | 1347.372
624 | 1347.245
625 | 1347.123
626 | 1347.008
627 | 1346.86
628 | 1346.7096
629 | 1346.549
630 | 1346.389
631 | 1346.1776
632 | 1345.972
633 | 1346.063
634 | 1345.849
635 | 1345.683
636 | 1345.602
637 | 1345.51
638 | 1345.383
639 | 1345.2096
640 | 1345.021
641 | 1344.834
642 | 1344.6176
643 | 1344.425
644 | 1344.315
645 | 1344.202
646 | 1344.137
647 | 1344.051
648 | 1343.962
649 | 1343.804
650 | 1343.651
651 | 1343.491
652 | 1343.329
653 | 1343.154
654 | 1343
655 | 1342.888
656 | 1342.7976
657 | 1342.697
658 | 1342.586
659 | 1342.48
660 | 1342.375
661 | 1342.373
662 | 1342.804
663 | 1342.949
664 | 1342.858
665 | 1342.795
666 | 1342.703
667 | 1342.62
668 | 1342.522
669 | 1342.355
670 | 1342.27
671 | 1342.16
672 | 1342.01
673 | 1341.962
674 | 1341.852
675 | 1341.732
676 | 1341.608
677 | 1341.472
678 | 1341.369
679 | 1341.253
680 | 1341.143
681 | 1341.013
682 | 1340.89
683 | 1340.767
684 | 1340.628
685 | 1340.486
686 | 1340.337
687 | 1340.221
688 | 1340.0968
689 | 1339.973
690 | 1339.871
691 | 1339.744
692 | 1339.627
693 | 1339.524
694 | 1339.386
695 | 1339.249
696 | 1339.102
697 | 1338.969
698 | 1338.831
699 | 1338.707
700 | 1338.597
701 | 1338.479
702 | 1338.346
703 | 1338.241
704 | 1338.119
705 | 1337.991
706 | 1337.843
707 | 1337.693
708 | 1337.5432
709 | 1337.403
710 | 1337.271
711 | 1337.158
712 | 1337.03
713 | 1336.9008
714 | 1336.789
715 | 1336.657
716 | 1336.528
717 | 1336.39
718 | 1336.247
719 | 1336.104
720 | 1335.967
721 | 1335.835
722 | 1335.711
723 | 1335.5824
724 | 1335.472
725 | 1335.342
726 | 1335.2144
727 | 1335.1008
728 | 1334.974
729 | 1334.826
730 | 1334.682
731 | 1334.556
732 | 1334.45
733 | 1334.327
734 | 1334.1976
735 | 1334.059
736 | 1333.929
737 | 1333.831
738 | 1333.666
739 | 1333.544
740 | 1333.405
741 | 1333.265
742 | 1333.105
743 | 1332.9936
744 | 1332.866
745 | 1332.754
746 | 1332.6128
747 | 1332.466
748 | 1332.31
749 | 1332.191
750 | 1332.1168
751 | 1331.968
752 | 1331.791
753 | 1331.6808
754 | 1331.56
755 | 1331.408
756 | 1331.263
757 | 1331.178
758 | 1331.06
759 | 1330.909
760 | 1330.813
761 | 1330.686
762 | 1330.495
763 | 1330.396
764 | 1330.2576
765 | 1330.143
766 | 1330.009
767 | 1329.892
768 | 1329.712
769 | 1329.655
770 | 1329.521
771 | 1329.396
772 | 1329.267
773 | 1329.1168
774 | 1329.0328
775 | 1328.881
776 | 1328.737
777 | 1328.6
778 | 1328.494
779 | 1328.377
780 | 1328.2632
781 | 1328.147
782 | 1328.033
783 | 1327.889
784 | 1327.753
785 | 1327.618
786 | 1327.496
787 | 1327.36
788 | 1327.233
789 | 1327.13
790 | 1327.022
791 | 1326.895
792 | 1326.7856
793 | 1326.683
794 | 1326.542
795 | 1326.415
796 | 1326.272
797 | 1326.137
798 | 1326.007
799 | 1325.8968
800 | 1325.772
801 | 1325.654
802 | 1325.527
803 | 1325.406
804 | 1325.292
805 | 1325.152
806 | 1325.022
807 | 1324.889
808 | 1324.756
809 | 1324.615
810 | 1324.468
811 | 1324.363
812 | 1324.262
813 | 1324.142
814 | 1324.026
815 | 1323.904
816 | 1323.783
817 | 1323.638
818 | 1323.49
819 | 1323.364
820 | 1323.253
821 | 1323.14
822 | 1323.022
823 | 1322.909
824 | 1322.822
825 | 1322.702
826 | 1322.571
827 | 1322.404
828 | 1322.254
829 | 1322.178
830 | 1322.072
831 | 1321.9232
832 | 1321.792
833 | 1321.664
834 | 1321.577
835 | 1321.473
836 | 1321.349
837 | 1321.239
838 | 1321.124
839 | 1320.984
840 | 1320.794
841 | 1320.678
842 | 1320.5128
843 | 1320.431
844 | 1320.298
845 | 1320.185
846 | 1320.076
847 | 1319.977
848 | 1319.858
849 | 1319.759
850 | 1319.5864
851 | 1319.4608
852 | 1319.335
853 | 1319.103
854 | 1319.042
855 | 1318.912
856 | 1318.765
857 | 1318.6392
858 | 1318.567
859 | 1318.452
860 | 1318.365
861 | 1318.191
862 | 1317.9992
863 | 1317.887
864 | 1317.713
865 | 1317.571
866 | 1317.461
867 | 1317.477
868 | 1317.364
869 | 1317.222
870 | 1317.091
871 | 1316.947
872 | 1316.828
873 | 1316.681
874 | 1316.548
875 | 1316.399
876 | 1316.251
877 | 1316.102
878 | 1315.98
879 | 1315.863
880 | 1315.737
881 | 1315.629
882 | 1315.503
883 | 1315.401
884 | 1315.259
885 | 1315.117
886 | 1314.982
887 | 1314.813
888 | 1314.685
889 | 1314.552
890 | 1314.478
891 | 1314.372
892 | 1314.273
893 | 1314.188
894 | 1314.0768
895 | 1313.951
896 | 1313.816
897 | 1313.664
898 | 1313.525
899 | 1313.371
900 | 1313.231
901 | 1313.104
902 | 1313.0296
903 | 1312.907
904 | 1312.835
905 | 1312.7
906 | 1312.6032
907 | 1312.478
908 | 1312.3296
909 | 1312.179
910 | 1312.112
911 | 1311.899
912 | 1311.803
913 | 1311.708
914 | 1311.606
915 | 1311.4904
916 | 1311.37
917 | 1311.276
918 | 1311.132
919 | 1310.902
920 | 1310.827
921 | 1310.698
922 | 1310.548
923 | 1310.433
924 | 1310.333
925 | 1310.208
926 | 1310.06
927 | 1309.968
928 | 1309.872
929 | 1309.762
930 | 1309.641
931 | 1309.5136
932 | 1309.37
933 | 1309.246
934 | 1309.116
935 | 1308.9976
936 | 1308.885
937 | 1308.78
938 | 1308.6544
939 | 1308.532
940 | 1308.425
941 | 1308.281
942 | 1308.161
943 | 1308.011
944 | 1307.881
945 | 1307.7528
946 | 1307.638
947 | 1307.533
948 | 1307.431
949 | 1307.331
950 | 1307.209
951 | 1307.132
952 | 1307.006
953 | 1306.857
954 | 1306.743
955 | 1306.565
956 | 1306.462
957 | 1306.327
958 | 1306.225
959 | 1306.094
960 | 1305.966
961 | 1305.899
962 | 1305.795
963 | 1305.675
964 | 1305.554
965 | 1305.422
966 | 1305.304
967 | 1305.189
968 | 1305.076
969 | 1304.974
970 | 1304.839
971 | 1304.613
972 | 1304.596
973 | 1304.492
974 | 1304.365
975 | 1304.234
976 | 1304.049
977 | 1303.909
978 | 1303.728
979 | 1303.628
980 | 1303.539
981 | 1303.4504
982 | 1303.347
983 | 1303.249
984 | 1303.122
985 | 1303.005
986 | 1302.85
987 | 1302.594
988 | 1302.459
989 | 1302.299
990 | 1302.158
991 | 1302.109
992 | 1301.997
993 | 1301.889
994 | 1301.772
995 | 1301.6704
996 | 1301.566
997 | 1301.452
998 | 1301.3264
999 | 1301.207
1000 | 1301.0672
1001 | 1300.956
1002 | 1300.832
1003 | 1300.715
1004 | 1300.586
1005 | 1300.477
1006 | 1300.374
1007 | 1300.256
1008 | 1300.122
1009 | 1300.006
1010 | 1299.886
1011 | 1299.741
1012 | 1299.617
1013 | 1299.501
1014 | 1299.365
1015 | 1299.253
1016 | 1299.102
1017 | 1299.025
1018 | 1298.848
1019 | 1298.782
1020 | 1298.628
1021 | 1298.487
1022 | 1298.359
1023 | 1298.228
1024 | 1298.12
1025 | 1298.047
1026 | 1297.93
1027 | 1297.819
1028 | 1297.702
1029 | 1297.588
1030 | 1297.454
1031 | 1297.351
1032 | 1297.206
1033 | 1297.071
1034 | 1296.928
1035 | 1296.751
1036 | 1296.661
1037 | 1296.535
1038 | 1296.431
1039 | 1296.318
1040 | 1296.188
1041 | 1296.062
1042 | 1295.938
1043 | 1295.8192
1044 | 1295.658
1045 | 1295.5
1046 | 1295.307
1047 | 1295.202
1048 | 1295.091
1049 | 1294.985
1050 | 1294.878
1051 | 1294.76
1052 | 1294.567
1053 | 1294.512
1054 | 1294.386
1055 | 1294.238
1056 | 1294.1008
1057 | 1293.934
1058 | 1293.7864
1059 | 1293.6496
1060 | 1293.5296
1061 | 1293.421
1062 | 1293.314
1063 | 1293.168
1064 | 1293.044
1065 | 1292.938
1066 | 1292.785
1067 | 1292.649
1068 | 1292.456
1069 | 1292.327
1070 | 1292.196
1071 | 1292.029
1072 | 1291.941
1073 | 1291.816
1074 | 1291.691
1075 | 1291.565
1076 | 1291.423
1077 | 1291.311
1078 | 1291.1832
1079 | 1291.038
1080 | 1290.898
1081 | 1290.776
1082 | 1290.616
1083 | 1290.524
1084 | 1290.414
1085 | 1290.294
1086 | 1290.168
1087 | 1290.049
1088 | 1289.937
1089 | 1289.814
1090 | 1289.659
1091 | 1289.4824
1092 | 1289.37
1093 | 1289.257
1094 | 1289.114
1095 | 1289.018
1096 | 1288.892
1097 | 1288.768
1098 | 1288.663
1099 | 1288.551
1100 | 1288.414
1101 | 1288.29
1102 | 1288.146
1103 | 1288.041
1104 | 1287.9032
1105 | 1287.742
1106 | 1287.62
1107 | 1287.524
1108 | 1287.39
1109 | 1287.253
1110 | 1287.1232
1111 | 1286.987
1112 | 1286.851
1113 | 1286.705
1114 | 1286.56
1115 | 1286.424
1116 | 1286.286
1117 | 1286.156
1118 | 1286.031
1119 | 1285.891
1120 | 1285.76
1121 | 1285.629
1122 | 1285.535
1123 | 1285.391
1124 | 1285.245
1125 | 1285.093
1126 | 1284.945
1127 | 1284.7992
1128 | 1284.66
1129 | 1284.535
1130 | 1284.42
1131 | 1284.256
1132 | 1284.148
1133 | 1284.0072
1134 | 1283.871
1135 | 1283.704
1136 | 1283.565
1137 | 1283.397
1138 | 1283.279
1139 | 1283.141
1140 | 1283.041
1141 | 1282.897
1142 | 1282.766
1143 | 1282.631
1144 | 1282.511
1145 | 1282.369
1146 | 1282.26
1147 | 1282.151
1148 | 1281.96
1149 | 1281.733
1150 | 1281.654
1151 | 1281.517
1152 | 1281.334
1153 | 1281.233
1154 | 1281.127
1155 | 1281.029
1156 | 1280.899
1157 | 1280.7672
1158 | 1280.624
1159 | 1280.487
1160 | 1280.338
1161 | 1280.202
1162 | 1280.059
1163 | 1279.899
1164 | 1279.741
1165 | 1279.613
1166 | 1279.483
1167 | 1279.343
1168 | 1279.208
1169 | 1279.074
1170 | 1278.93
1171 | 1278.732
1172 | 1278.583
1173 | 1278.418
1174 | 1278.232
1175 | 1278.122
1176 | 1277.994
1177 | 1277.836
1178 | 1277.605
1179 | 1277.487
1180 | 1277.3664
1181 | 1277.231
1182 | 1277.118
1183 | 1276.977
1184 | 1276.827
1185 | 1276.668
1186 | 1276.518
1187 | 1276.384
1188 | 1276.236
1189 | 1276.092
1190 | 1275.947
1191 | 1275.811
1192 | 1275.66
1193 | 1275.487
1194 | 1275.324
1195 | 1275.16
1196 | 1275.0032
1197 | 1274.844
1198 | 1274.695
1199 | 1274.5368
1200 | 1274.351
1201 | 1274.228
1202 | 1274.014
1203 | 1273.872
1204 | 1273.792
1205 | 1273.615
1206 | 1273.527
1207 | 1273.3808
1208 | 1273.233
1209 | 1273.084
1210 | 1272.948
1211 | 1272.806
1212 | 1272.656
1213 | 1272.495
1214 | 1272.3624
1215 | 1272.216
1216 | 1272.046
1217 | 1271.87
1218 | 1271.684
1219 | 1271.549
1220 | 1271.38
1221 | 1271.223
1222 | 1271.083
1223 | 1270.936
1224 | 1270.721
1225 | 1270.581
1226 | 1270.419
1227 | 1270.287
1228 | 1270.168
1229 | 1270.051
1230 | 1269.882
1231 | 1269.709
1232 | 1269.559
1233 | 1269.409
1234 | 1269.249
1235 | 1269.099
1236 | 1268.948
1237 | 1268.797
1238 | 1268.662
1239 | 1268.52
1240 | 1268.358
1241 | 1268.161
1242 | 1267.978
1243 | 1267.809
1244 | 1267.665
1245 | 1267.548
1246 | 1267.395
1247 | 1267.212
1248 | 1267.065
1249 | 1266.904
1250 | 1266.751
1251 | 1266.582
1252 | 1266.3904
1253 | 1266.234
1254 | 1266.078
1255 | 1265.9424
1256 | 1265.767
1257 | 1265.648
1258 | 1265.479
1259 | 1265.331
1260 | 1265.206
1261 | 1265.021
1262 | 1264.842
1263 | 1264.663
1264 | 1264.4968
1265 | 1264.316
1266 | 1264.1208
1267 | 1263.947
1268 | 1263.776
1269 | 1263.612
1270 | 1263.436
1271 | 1263.248
1272 | 1263.074
1273 | 1262.911
1274 | 1262.744
1275 | 1262.633
1276 | 1262.467
1277 | 1262.288
1278 | 1262.097
1279 | 1261.938
1280 | 1261.752
1281 | 1261.581
1282 | 1261.412
1283 | 1261.235
1284 | 1261.048
1285 | 1260.859
1286 | 1260.67
1287 | 1260.49
1288 | 1260.311
1289 | 1260.1032
1290 | 1259.871
1291 | 1259.627
1292 | 1259.495
1293 | 1259.294
1294 | 1259.118
1295 | 1258.925
1296 | 1258.772
1297 | 1258.567
1298 | 1258.376
1299 | 1258.122
1300 | 1257.882
1301 | 1257.671
1302 | 1257.459
1303 | 1257.249
1304 | 1257.073
1305 | 1256.87
1306 | 1256.67
1307 | 1256.474
1308 | 1256.303
1309 | 1256.0576
1310 | 1255.846
1311 | 1255.631
1312 | 1255.386
1313 | 1255.141
1314 | 1254.926
1315 | 1254.64
1316 | 1254.487
1317 | 1254.2832
1318 | 1254.07
1319 | 1253.861
1320 | 1253.641
1321 | 1253.378
1322 | 1253.123
1323 | 1252.898
1324 | 1252.638
1325 | 1252.394
1326 | 1252.143
1327 | 1251.918
1328 | 1251.673
1329 | 1251.377
1330 | 1251.154
1331 | 1250.904
1332 | 1250.635
1333 | 1250.425
1334 | 1250.1992
1335 | 1249.916
1336 | 1249.655
1337 | 1249.397
1338 | 1249.151
1339 | 1248.859
1340 | 1248.615
1341 | 1248.363
1342 | 1248.109
1343 | 1247.8504
1344 | 1247.579
1345 | 1247.3232
1346 | 1246.985
1347 | 1246.702
1348 | 1246.458
1349 | 1246.153
1350 | 1245.91
1351 | 1245.653
1352 | 1245.438
1353 | 1245.162
1354 | 1244.899
1355 | 1244.6496
1356 | 1244.388
1357 | 1244.097
1358 | 1243.845
1359 | 1243.569
1360 | 1243.251
1361 | 1242.934
1362 | 1242.662
1363 | 1242.394
1364 | 1242.113
1365 | 1241.858
1366 | 1241.554
1367 | 1241.3304
1368 | 1241.078
1369 | 1240.809
1370 | 1240.49
1371 | 1240.192
1372 | 1239.9304
1373 | 1239.631
1374 | 1239.338
1375 | 1239.058
1376 | 1238.735
1377 | 1238.424
1378 | 1238.13
1379 | 1237.852
1380 | 1237.544
1381 | 1237.273
1382 | 1236.921
1383 | 1236.599
1384 | 1236.284
1385 | 1235.97
1386 | 1235.659
1387 | 1235.345
1388 | 1235.055
1389 | 1234.695
1390 | 1234.367
1391 | 1234.129
1392 | 1233.7864
1393 | 1233.461
1394 | 1233.065
1395 | 1232.707
1396 | 1232.39
1397 | 1232.0336
1398 | 1231.713
1399 | 1231.409
1400 | 1231.119
1401 | 1230.773
1402 | 1230.465
1403 | 1230.156
1404 | 1229.809
1405 | 1229.48
1406 | 1229.152
1407 | 1228.695
1408 | 1228.408
1409 | 1228.085
1410 | 1227.754
1411 | 1227.401
1412 | 1227.075
1413 | 1226.779
1414 | 1226.453
1415 | 1226.1304
1416 | 1225.8
1417 | 1225.459
1418 | 1225.1008
1419 | 1224.732
1420 | 1224.382
1421 | 1224.03
1422 | 1223.684
1423 | 1223.345
1424 | 1223.006
1425 | 1222.613
1426 | 1222.265
1427 | 1221.923
1428 | 1221.577
1429 | 1221.216
1430 | 1220.845
1431 | 1220.499
1432 | 1220.073
1433 | 1219.664
1434 | 1219.304
1435 | 1218.942
1436 | 1218.56
1437 | 1218.185
1438 | 1217.838
1439 | 1217.422
1440 | 1217.0608
1441 | 1216.689
1442 | 1216.276
1443 | 1215.8832
1444 | 1215.477
1445 | 1215.098
1446 | 1214.716
1447 | 1214.309
1448 | 1213.938
1449 | 1213.564
1450 | 1213.14
1451 | 1212.731
1452 | 1212.354
1453 | 1211.939
1454 | 1211.566
1455 | 1211.136
1456 | 1210.722
1457 | 1210.313
1458 | 1209.888
1459 | 1209.499
1460 | 1209.093
1461 | 1208.699
1462 | 1208.305
1463 | 1207.906
1464 | 1207.511
1465 | 1207.137
1466 | 1206.733
1467 | 1206.318
1468 | 1205.927
1469 | 1205.503
1470 | 1205.096
1471 | 1204.694
1472 | 1204.308
1473 | 1203.873
1474 | 1203.512
1475 | 1203.148
1476 | 1202.739
1477 | 1202.35
1478 | 1201.965
1479 | 1201.5032
1480 | 1201.116
1481 | 1200.688
1482 | 1200.275
1483 | 1199.863
1484 | 1199.47
1485 | 1199.046
1486 | 1198.656
1487 | 1198.27
1488 | 1197.845
1489 | 1197.487
1490 | 1197.0504
1491 | 1196.641
1492 | 1196.263
1493 | 1195.796
1494 | 1195.301
1495 | 1194.895
1496 | 1194.6336
1497 | 1194.215
1498 | 1193.829
1499 | 1193.408
1500 | 1193.015
1501 | 1192.595
1502 | 1192.205
1503 | 1191.782
1504 | 1191.385
1505 | 1190.948
1506 | 1190.531
1507 | 1190.128
1508 | 1189.7224
1509 | 1189.338
1510 | 1188.942
1511 | 1188.538
1512 | 1188.1304
1513 | 1187.749
1514 | 1187.336
1515 | 1186.924
1516 | 1186.5064
1517 | 1186.088
1518 | 1185.667
1519 | 1185.256
1520 | 1184.892
1521 | 1184.455
1522 | 1184.094
1523 | 1183.679
1524 | 1183.28
1525 | 1182.891
1526 | 1182.476
1527 | 1182.074
1528 | 1181.662
1529 | 1181.241
1530 | 1180.799
1531 | 1180.4544
1532 | 1180.0376
1533 | 1179.642
1534 | 1179.256
1535 | 1178.875
1536 | 1178.461
1537 | 1178.071
1538 | 1177.693
1539 | 1177.28
1540 | 1176.888
1541 | 1176.488
1542 | 1176.056
1543 | 1175.66
1544 | 1175.245
1545 | 1174.84
1546 | 1174.436
1547 | 1174.039
1548 | 1173.634
1549 | 1173.227
1550 | 1172.832
1551 | 1172.415
1552 | 1172.006
1553 | 1171.625
1554 | 1171.162
1555 | 1170.761
1556 | 1170.324
1557 | 1169.9272
1558 | 1169.523
1559 | 1169.109
1560 | 1168.703
1561 | 1168.283
1562 | 1167.889
1563 | 1167.48
1564 | 1167.051
1565 | 1166.645
1566 | 1166.179
1567 | 1165.766
1568 | 1165.346
1569 | 1164.928
1570 | 1164.514
1571 | 1164.103
1572 | 1163.695
1573 | 1163.285
1574 | 1162.847
1575 | 1162.4536
1576 | 1162.023
1577 | 1161.591
1578 | 1160.985
1579 | 1160.621
1580 | 1160.229
1581 | 1159.8032
1582 | 1159.416
1583 | 1158.997
1584 | 1158.585
1585 | 1158.174
1586 | 1157.763
1587 | 1157.372
1588 | 1156.961
1589 | 1156.582
1590 | 1156.04
1591 | 1155.756
1592 | 1155.302
1593 | 1154.8032
1594 | 1154.46
1595 | 1154.046
1596 | 1153.587
1597 | 1153.173
1598 | 1152.749
1599 | 1152.333
1600 | 1151.923
1601 | 1151.491
1602 | 1151.069
1603 | 1150.645
1604 | 1150.22
1605 | 1149.8
1606 | 1149.352
1607 | 1148.9464
1608 | 1148.5224
1609 | 1148.104
1610 | 1147.682
1611 | 1147.258
1612 | 1146.8632
1613 | 1146.44
1614 | 1146.012
1615 | 1145.573
1616 | 1145.114
1617 | 1144.6944
1618 | 1144.253
1619 | 1143.812
1620 | 1143.379
1621 | 1142.937
1622 | 1142.502
1623 | 1142.074
1624 | 1141.635
1625 | 1141.192
1626 | 1140.756
1627 | 1140.31
1628 | 1139.871
1629 | 1139.416
1630 | 1138.967
1631 | 1138.518
1632 | 1138.077
1633 | 1137.617
1634 | 1137.183
1635 | 1136.7456
1636 | 1136.308
1637 | 1135.864
1638 | 1135.41
1639 | 1134.97
1640 | 1134.507
1641 | 1134.008
1642 | 1133.547
1643 | 1133.105
1644 | 1132.5592
1645 | 1132.131
1646 | 1131.678
1647 | 1131.21
1648 | 1130.757
1649 | 1130.257
1650 | 1129.818
1651 | 1129.354
1652 | 1128.881
1653 | 1128.439
1654 | 1127.942
1655 | 1127.479
1656 | 1127.025
1657 | 1126.472
1658 | 1126.079
1659 | 1125.654
1660 | 1125.21
1661 | 1124.752
1662 | 1124.288
1663 | 1123.831
1664 | 1123.368
1665 | 1122.908
1666 | 1122.432
1667 | 1121.9856
1668 | 1121.511
1669 | 1121.03
1670 | 1120.521
1671 | 1120.0384
1672 | 1119.569
1673 | 1119.0952
1674 | 1118.645
1675 | 1118.175
1676 | 1117.703
1677 | 1117.238
1678 | 1116.748
1679 | 1116.283
1680 | 1115.799
1681 | 1115.3168
1682 | 1114.855
1683 | 1114.391
1684 | 1113.92
1685 | 1113.456
1686 | 1112.977
1687 | 1112.49
1688 | 1112.037
1689 | 1111.551
1690 | 1111.06
1691 | 1110.597
1692 | 1110.117
1693 | 1109.625
1694 | 1109.173
1695 | 1108.683
1696 | 1108.173
1697 | 1107.706
1698 | 1107.232
1699 | 1106.726
1700 | 1106.2416
1701 | 1105.753
1702 | 1105.233
1703 | 1104.7552
1704 | 1104.2576
1705 | 1103.749
1706 | 1103.238
1707 | 1102.737
1708 | 1102.192
1709 | 1101.6992
1710 | 1101.181
1711 | 1100.661
1712 | 1100.171
1713 | 1099.666
1714 | 1099.128
1715 | 1098.631
1716 | 1098.1192
1717 | 1097.582
1718 | 1097.063
1719 | 1096.537
1720 | 1095.988
1721 | 1095.482
1722 | 1094.946
1723 | 1094.42
1724 | 1093.882
1725 | 1093.3664
1726 | 1092.845
1727 | 1092.313
1728 | 1091.7872
1729 | 1091.242
1730 | 1090.713
1731 | 1090.183
1732 | 1089.631
1733 | 1089.009
1734 | 1088.473
1735 | 1087.908
1736 | 1087.243
1737 | 1086.712
1738 | 1086.1848
1739 | 1085.618
1740 | 1085.089
1741 | 1084.527
1742 | 1083.964
1743 | 1083.4192
1744 | 1082.868
1745 | 1082.288
1746 | 1081.734
1747 | 1081.153
1748 | 1080.593
1749 | 1080.006
1750 | 1079.425
1751 | 1078.838
1752 | 1078.274
1753 | 1077.717
1754 | 1077.138
1755 | 1076.563
1756 | 1076.006
1757 | 1075.435
1758 | 1074.866
1759 | 1074.272
1760 | 1073.6704
1761 | 1073.0784
1762 | 1072.483
1763 | 1071.886
1764 | 1071.31
1765 | 1070.697
1766 | 1070.0904
1767 | 1069.499
1768 | 1068.913
1769 | 1068.294
1770 | 1067.7184
1771 | 1067.1408
1772 | 1066.524
1773 | 1065.936
1774 | 1065.33
1775 | 1064.697
1776 | 1064.084
1777 | 1063.471
1778 | 1062.871
1779 | 1062.248
1780 | 1061.648
1781 | 1061.046
1782 | 1060.443
1783 | 1059.825
1784 | 1059.225
1785 | 1058.5936
1786 | 1057.99
1787 | 1057.332
1788 | 1056.689