## Cycle
Cycle (N) | Capacity (mAh)
1 | 500.3625
2 | 1474.371
3 | 1475.706
4 | 1473.186
5 | 511.3097
6 | 1471.023
7 | 1471.921
8 | 1472.088
9 | 1472.01
10 | 1471.873
11 | 1471.634
12 | 1471.322
13 | 1471.483
14 | 1471.222
15 | 1470.968
16 | 1470.356
17 | 1469.867
18 | 1469.483
19 | 1469.109
20 | 1468.75
21 | 1468.409
22 | 1468.059
23 | 1467.8728
24 | 1467.549
25 | 1467.1832
26 | 1466.818
27 | 1466.555
28 | 1466.274
29 | 1465.959
30 | 1465.685
31 | 1465.388
32 | 1465.107
33 | 1464.721
34 | 1464.333
35 | 1463.976
36 | 1463.633
37 | 1463.319
38 | 1463.046
39 | 1462.962
40 | 1462.74
41 | 1462.594
42 | 1462.3
43 | 1461.847
44 | 1461.496
45 | 1461.286
46 | 1460.932
47 | 1460.519
48 | 1460.284
49 | 1460.058
50 | 1459.867
51 | 1459.654
52 | 1459.446
53 | 1459.204
54 | 1458.7968
55 | 1458.3832
56 | 1458.194
57 | 1457.817
58 | 1457.604
59 | 1457.37
60 | 1457.1608
61 | 1456.946
62 | 1456.746
63 | 1456.464
64 | 1456.145
65 | 1455.855
66 | 1455.549
67 | 1455.275
68 | 1455.03
69 | 1454.8264
70 | 1454.634
71 | 1454.427
72 | 1454.2368
73 | 1453.979
74 | 1453.678
75 | 1453.372
76 | 1453.064
77 | 1452.781
78 | 1452.544
79 | 1452.356
80 | 1452.157
81 | 1451.956
82 | 1451.779
83 | 1451.577
84 | 1451.269
85 | 1450.999
86 | 1450.722
87 | 1450.4376
88 | 1450.202
89 | 1450.006
90 | 1449.797
91 | 1449.601
92 | 1449.414
93 | 1449.247
94 | 1449.015
95 | 1449.025
96 | 1448.796
97 | 1448.372
98 | 1448.073
99 | 1447.877
100 | 1447.668
101 | 1447.503
102 | 1447.545
103 | 1447.618
104 | 1447.514
105 | 1447.017
106 | 1446.742
107 | 1446.555
108 | 1446.371
109 | 1446.2104
110 | 1446.065
111 | 1445.938
112 | 1445.7664
113 | 1445.6072
114 | 1445.425
115 | 1445.438
116 | 1445.068
117 | 1444.848
118 | 1444.606
119 | 1444.228
120 | 1444.007
121 | 1443.807
122 | 1443.618
123 | 1443.425
124 | 1443.258
125 | 1443.083
126 | 1442.902
127 | 1442.702
128 | 1442.512
129 | 1442.331
130 | 1442.16
131 | 1441.9968
132 | 1441.819
133 | 1441.658
134 | 1441.482
135 | 1441.285
136 | 1441.346
137 | 1441.086
138 | 1441.027
139 | 1440.633
140 | 1440.412
141 | 1440.2
142 | 1440.019
143 | 1439.8368
144 | 1439.647
145 | 1439.467
146 | 1439.284
147 | 1439.1
148 | 1438.924
149 | 1438.747
150 | 1438.569
151 | 1438.3768
152 | 1438.212
153 | 1438.034
154 | 1437.869
155 | 1437.698
156 | 1437.526
157 | 1437.312
158 | 1437.118
159 | 1436.916
160 | 1436.729
161 | 1436.544
162 | 1436.363
163 | 1436.187
164 | 1436.012
165 | 1435.844
166 | 1435.664
167 | 1435.461
168 | 1435.281
169 | 1435.083
170 | 1434.904
171 | 1434.722
172 | 1434.569
173 | 1434.4
174 | 1434.248
175 | 1434.092
176 | 1433.924
177 | 1433.735
178 | 1433.571
179 | 1433.37
180 | 1433.1768
181 | 1433.02
182 | 1432.858
183 | 1432.68
184 | 1432.514
185 | 1432.3664
186 | 1432.214
187 | 1432.028
188 | 1431.836
189 | 1431.652
190 | 1431.456
191 | 1431.2824
192 | 1431.107
193 | 1430.945
194 | 1430.778
195 | 1430.616
196 | 1430.469
197 | 1430.28
198 | 1430.114
199 | 1429.906
200 | 1429.717
201 | 1429.525
202 | 1429.345
203 | 1429.182
204 | 1429.034
205 | 1428.869
206 | 1428.734
207 | 1428.551
208 | 1428.366
209 | 1428.2832
210 | 1428.071
211 | 1427.854
212 | 1427.66
213 | 1427.5056
214 | 1427.371
215 | 1427.251
216 | 1427.103
217 | 1426.989
218 | 1426.83
219 | 1426.5792
220 | 1426.342
221 | 1426.155
222 | 1425.9432
223 | 1425.708
224 | 1425.582
225 | 1425.519
226 | 1425.337
227 | 1425.252
228 | 1425.086
229 | 1424.861
230 | 1424.633
231 | 1424.395
232 | 1424.178
233 | 1423.979
234 | 1423.816
235 | 1423.684
236 | 1423.536
237 | 1423.387
238 | 1423.2696
239 | 1423.082
240 | 1422.87
241 | 1422.6424
242 | 1422.423
243 | 1422.2032
244 | 1422.056
245 | 1421.98
246 | 1421.73
247 | 1421.607
248 | 1421.461
249 | 1421.316
250 | 1421.112
251 | 1420.88
252 | 1420.633
253 | 1420.439
254 | 1420.217
255 | 1420.0504
256 | 1419.892
257 | 1419.765
258 | 1419.621
259 | 1419.493
260 | 1419.328
261 | 1419.077
262 | 1418.816
263 | 1418.6168
264 | 1418.426
265 | 1418.216
266 | 1418.062
267 | 1417.948
268 | 1417.806
269 | 1417.697
270 | 1417.573
271 | 1417.412
272 | 1417.1176
273 | 1416.9
274 | 1416.6728
275 | 1416.474
276 | 1416.323
277 | 1416.175
278 | 1416.042
279 | 1415.913
280 | 1415.77
281 | 1415.565
282 | 1415.356
283 | 1415.135
284 | 1414.939
285 | 1414.743
286 | 1414.569
287 | 1414.426
288 | 1414.331
289 | 1414.18
290 | 1414.057
291 | 1413.889
292 | 1413.69
293 | 1413.4664
294 | 1413.2496
295 | 1413.062
296 | 1412.904
297 | 1412.626
298 | 1412.46
299 | 1412.288
300 | 1412.153
301 | 1412.005
302 | 1411.825
303 | 1411.686
304 | 1411.8664
305 | 1411.659
306 | 1411.403
307 | 1411.164
308 | 1411.02
309 | 1410.889
310 | 1410.796
311 | 1410.703
312 | 1410.606
313 | 1410.37
314 | 1410.077
315 | 1409.859
316 | 1409.646
317 | 1409.469
318 | 1409.259
319 | 1409.168
320 | 1409.067
321 | 1408.933
322 | 1408.831
323 | 1408.7
324 | 1408.454
325 | 1408.179
326 | 1407.952
327 | 1407.787
328 | 1407.574
329 | 1407.396
330 | 1407.279
331 | 1407.143
332 | 1407.026
333 | 1406.882
334 | 1406.676
335 | 1406.426
336 | 1406.216
337 | 1406.019
338 | 1405.814
339 | 1405.618
340 | 1405.447
341 | 1405.295
342 | 1405.149
343 | 1405.002
344 | 1404.835
345 | 1404.666
346 | 1404.837
347 | 1404.5728
348 | 1404.452
349 | 1404.263
350 | 1404.042
351 | 1403.865
352 | 1403.757
353 | 1403.645
354 | 1403.5464
355 | 1403.435
356 | 1403.171
357 | 1402.933
358 | 1402.798
359 | 1402.608
360 | 1402.3696
361 | 1402.248
362 | 1402.176
363 | 1402.012
364 | 1401.893
365 | 1401.79
366 | 1401.665
367 | 1401.367
368 | 1401.131
369 | 1400.952
370 | 1400.81
371 | 1400.687
372 | 1400.493
373 | 1400.354
374 | 1400.248
375 | 1400.153
376 | 1399.988
377 | 1399.792
378 | 1399.549
379 | 1399.342
380 | 1399.159
381 | 1398.982
382 | 1398.815
383 | 1398.669
384 | 1398.5168
385 | 1398.378
386 | 1398.284
387 | 1398.1
388 | 1397.919
389 | 1397.692
390 | 1397.508
391 | 1397.3032
392 | 1397.126
393 | 1396.967
394 | 1396.821
395 | 1396.677
396 | 1396.545
397 | 1396.384
398 | 1396.2072
399 | 1396.014
400 | 1395.826
401 | 1395.645
402 | 1395.456
403 | 1395.285
404 | 1395.158
405 | 1395.0072
406 | 1394.886
407 | 1394.709
408 | 1394.551
409 | 1394.404
410 | 1394.228
411 | 1394.022
412 | 1393.856
413 | 1393.676
414 | 1393.553
415 | 1393.414
416 | 1393.259
417 | 1393.134
418 | 1393.043
419 | 1392.878
420 | 1392.745
421 | 1392.5792
422 | 1392.407
423 | 1392.157
424 | 1392.189
425 | 1391.964
426 | 1391.859
427 | 1391.652
428 | 1391.658
429 | 1391.629
430 | 1391.532
431 | 1391.338
432 | 1391.149
433 | 1390.964
434 | 1390.715
435 | 1390.5832
436 | 1390.5
437 | 1390.285
438 | 1390.154
439 | 1390.023
440 | 1389.879
441 | 1389.716
442 | 1389.545
443 | 1389.332
444 | 1389.151
445 | 1388.991
446 | 1388.834
447 | 1388.693
448 | 1388.535
449 | 1388.418
450 | 1388.278
451 | 1388.139
452 | 1387.978
453 | 1387.797
454 | 1387.704
455 | 1387.4592
456 | 1387.312
457 | 1387.181
458 | 1387.057
459 | 1386.9368
460 | 1386.792
461 | 1386.651
462 | 1386.52
463 | 1386.368
464 | 1386.237
465 | 1386.088
466 | 1385.8896
467 | 1385.737
468 | 1385.585
469 | 1385.419
470 | 1385.281
471 | 1385.141
472 | 1385.014
473 | 1384.848
474 | 1384.742
475 | 1384.491
476 | 1384.308
477 | 1384.135
478 | 1383.99
479 | 1383.848
480 | 1383.704
481 | 1383.588
482 | 1383.431
483 | 1383.298
484 | 1383.125
485 | 1382.976
486 | 1382.86
487 | 1382.682
488 | 1382.504
489 | 1382.328
490 | 1382.158
491 | 1382.006
492 | 1381.86
493 | 1381.71
494 | 1381.575
495 | 1381.4328
496 | 1381.291
497 | 1381.112
498 | 1380.959
499 | 1380.832
500 | 1380.722
501 | 1380.603
502 | 1380.479
503 | 1380.353
504 | 1380.219
505 | 1380.094
506 | 1379.932
507 | 1379.7744
508 | 1379.637
509 | 1379.4936
510 | 1379.34
511 | 1379.203
512 | 1379.066
513 | 1378.9272
514 | 1378.796
515 | 1378.651
516 | 1378.506
517 | 1378.343
518 | 1378.178
519 | 1378.037
520 | 1377.871
521 | 1377.738
522 | 1377.608
523 | 1377.475
524 | 1377.334
525 | 1377.185
526 | 1377.062
527 | 1376.906
528 | 1376.746
529 | 1376.592
530 | 1376.44
531 | 1376.296
532 | 1376.151
533 | 1376.01
534 | 1375.871
535 | 1375.734
536 | 1375.604
537 | 1375.471
538 | 1375.303
539 | 1375.161
540 | 1375.152
541 | 1375.3264
542 | 1374.907
543 | 1374.6576
544 | 1374.517
545 | 1374.342
546 | 1374.205
547 | 1374.077
548 | 1373.94
549 | 1373.799
550 | 1373.634
551 | 1373.475
552 | 1373.349
553 | 1373.214
554 | 1373.059
555 | 1372.9208
556 | 1372.783
557 | 1372.644
558 | 1372.505
559 | 1372.3728
560 | 1372.224
561 | 1372.053
562 | 1371.921
563 | 1371.765
564 | 1371.642
565 | 1371.504
566 | 1371.365
567 | 1371.251
568 | 1371.119
569 | 1370.969
570 | 1370.838
571 | 1370.6792
572 | 1370.526
573 | 1370.379
574 | 1370.237
575 | 1370.098
576 | 1369.959
577 | 1369.823
578 | 1369.701
579 | 1369.553
580 | 1369.427
581 | 1369.298
582 | 1369.151
583 | 1369.007
584 | 1368.876
585 | 1368.697
586 | 1368.562
587 | 1368.431
588 | 1368.3
589 | 1368.187
590 | 1368.051
591 | 1367.937
592 | 1367.774
593 | 1367.608
594 | 1367.47
595 | 1367.311
596 | 1367.185
597 | 1367.106
598 | 1366.988
599 | 1366.898
600 | 1366.731
601 | 1366.618
602 | 1366.503
603 | 1366.394
604 | 1366.277
605 | 1366.1768
606 | 1366.036
607 | 1365.908
608 | 1365.775
609 | 1365.656
610 | 1365.559
611 | 1365.436
612 | 1365.321
613 | 1365.2336
614 | 1365.092
615 | 1364.936
616 | 1364.796
617 | 1364.66
618 | 1364.537
619 | 1364.395
620 | 1364.2736
621 | 1364.164
622 | 1364.074
623 | 1363.957
624 | 1363.8424
625 | 1363.724
626 | 1363.564
627 | 1363.423
628 | 1363.299
629 | 1363.072
630 | 1362.893
631 | 1363.304
632 | 1362.767
633 | 1362.681
634 | 1362.623
635 | 1362.5296
636 | 1362.38
637 | 1362.207
638 | 1362.034
639 | 1361.869
640 | 1361.6872
641 | 1361.562
642 | 1361.477
643 | 1361.471
644 | 1361.297
645 | 1361.22
646 | 1361.078
647 | 1360.905
648 | 1360.749
649 | 1360.599
650 | 1360.425
651 | 1360.26
652 | 1360.119
653 | 1360.012
654 | 1359.92
655 | 1359.805
656 | 1359.698
657 | 1359.598
658 | 1359.481
659 | 1359.837
660 | 1360.027
661 | 1359.996
662 | 1359.916
663 | 1359.8408
664 | 1359.752
665 | 1359.675
666 | 1359.558
667 | 1359.424
668 | 1359.277
669 | 1359.125
670 | 1359.114
671 | 1359.029
672 | 1358.909
673 | 1358.807
674 | 1358.678
675 | 1358.57
676 | 1358.461
677 | 1358.355
678 | 1358.2376
679 | 1358.12
680 | 1358.008
681 | 1357.875
682 | 1357.75
683 | 1357.614
684 | 1357.483
685 | 1357.37
686 | 1357.26
687 | 1357.1456
688 | 1357.023
689 | 1356.918
690 | 1356.7904
691 | 1356.676
692 | 1356.536
693 | 1356.4
694 | 1356.271
695 | 1356.145
696 | 1356.006
697 | 1355.896
698 | 1355.761
699 | 1355.635
700 | 1355.531
701 | 1355.428
702 | 1355.3064
703 | 1355.173
704 | 1355.017
705 | 1354.863
706 | 1354.736
707 | 1354.617
708 | 1354.453
709 | 1354.342
710 | 1354.271
711 | 1354.125
712 | 1354.04
713 | 1353.928
714 | 1353.793
715 | 1353.668
716 | 1353.535
717 | 1353.41
718 | 1353.2728
719 | 1353.154
720 | 1353.0464
721 | 1352.896
722 | 1352.7704
723 | 1352.674
724 | 1352.53
725 | 1352.443
726 | 1352.318
727 | 1352.203
728 | 1352.093
729 | 1351.975
730 | 1351.864
731 | 1351.751
732 | 1351.631
733 | 1351.527
734 | 1351.418
735 | 1351.284
736 | 1351.15
737 | 1351.059
738 | 1350.907
739 | 1350.796
740 | 1350.6896
741 | 1350.561
742 | 1350.425
743 | 1350.28
744 | 1350.171
745 | 1350.0496
746 | 1349.914
747 | 1349.78
748 | 1349.6192
749 | 1349.465
750 | 1349.3344
751 | 1349.126
752 | 1349.019
753 | 1348.951
754 | 1348.848
755 | 1348.699
756 | 1348.633
757 | 1348.5
758 | 1348.304
759 | 1348.216
760 | 1348.093
761 | 1347.983
762 | 1347.867
763 | 1347.746
764 | 1347.599
765 | 1347.5456
766 | 1347.414
767 | 1347.302
768 | 1347.1864
769 | 1347.052
770 | 1347.0024
771 | 1346.866
772 | 1346.735
773 | 1346.594
774 | 1346.4904
775 | 1346.3608
776 | 1346.251
777 | 1346.129
778 | 1346.003
779 | 1345.8808
780 | 1345.725
781 | 1345.585
782 | 1345.466
783 | 1345.336
784 | 1345.216
785 | 1345.097
786 | 1344.901
787 | 1344.842
788 | 1344.748
789 | 1344.624
790 | 1344.486
791 | 1344.365
792 | 1344.186
793 | 1344.069
794 | 1343.99
795 | 1343.924
796 | 1343.795
797 | 1343.661
798 | 1343.556
799 | 1343.451
800 | 1343.36
801 | 1343.242
802 | 1343.1024
803 | 1343.018
804 | 1342.88
805 | 1342.771
806 | 1342.647
807 | 1342.54
808 | 1342.435
809 | 1342.319
810 | 1342.212
811 | 1342.084
812 | 1341.962
813 | 1341.82
814 | 1341.7072
815 | 1341.585
816 | 1341.459
817 | 1341.349
818 | 1341.236
819 | 1341.124
820 | 1341.02
821 | 1340.9056
822 | 1340.794
823 | 1340.677
824 | 1340.563
825 | 1340.444
826 | 1340.306
827 | 1340.1904
828 | 1340.026
829 | 1339.976
830 | 1339.894
831 | 1339.789
832 | 1339.676
833 | 1339.591
834 | 1339.418
835 | 1339.311
836 | 1339.156
837 | 1339.033
838 | 1338.888
839 | 1338.749
840 | 1338.652
841 | 1338.536
842 | 1338.426
843 | 1338.3224
844 | 1338.226
845 | 1338.067
846 | 1337.954
847 | 1337.839
848 | 1337.701
849 | 1337.594
850 | 1337.482
851 | 1337.311
852 | 1337.182
853 | 1337.153
854 | 1337.049
855 | 1336.962
856 | 1336.793
857 | 1336.615
858 | 1336.469
859 | 1336.356
860 | 1336.24
861 | 1336.16
862 | 1336.164
863 | 1336.029
864 | 1335.915
865 | 1335.806
866 | 1335.652
867 | 1335.511
868 | 1335.392
869 | 1335.263
870 | 1335.142
871 | 1335.018
872 | 1334.896
873 | 1334.792
874 | 1334.6872
875 | 1334.568
876 | 1334.485
877 | 1334.382
878 | 1334.306
879 | 1334.177
880 | 1334.038
881 | 1333.896
882 | 1333.7608
883 | 1333.61
884 | 1333.469
885 | 1333.372
886 | 1333.274
887 | 1333.166
888 | 1333.059
889 | 1332.934
890 | 1332.834
891 | 1332.722
892 | 1332.591
893 | 1332.448
894 | 1332.315
895 | 1332.195
896 | 1332.096
897 | 1332.01
898 | 1331.902
899 | 1331.828
900 | 1331.727
901 | 1331.615
902 | 1331.498
903 | 1331.376
904 | 1331.231
905 | 1331.0904
906 | 1330.969
907 | 1330.873
908 | 1330.769
909 | 1330.669
910 | 1330.554
911 | 1330.448
912 | 1330.329
913 | 1330.144
914 | 1330.003
915 | 1329.945
916 | 1329.787
917 | 1329.684
918 | 1329.6
919 | 1329.511
920 | 1329.398
921 | 1329.29
922 | 1329.173
923 | 1329.057
924 | 1328.941
925 | 1328.818
926 | 1328.688
927 | 1328.56
928 | 1328.441
929 | 1328.331
930 | 1328.246
931 | 1328.115
932 | 1328.024
933 | 1327.944
934 | 1327.84
935 | 1327.718
936 | 1327.573
937 | 1327.441
938 | 1327.327
939 | 1327.212
940 | 1327.103
941 | 1326.992
942 | 1326.8792
943 | 1326.796
944 | 1326.705
945 | 1326.59
946 | 1326.455
947 | 1326.317
948 | 1326.1976
949 | 1326.0632
950 | 1325.916
951 | 1325.838
952 | 1325.771
953 | 1325.652
954 | 1325.53
955 | 1325.432
956 | 1325.308
957 | 1325.188
958 | 1325.084
959 | 1324.924
960 | 1324.8176
961 | 1324.707
962 | 1324.589
963 | 1324.498
964 | 1324.376
965 | 1324.262
966 | 1324.189
967 | 1324.079
968 | 1323.983
969 | 1323.874
970 | 1323.741
971 | 1323.569
972 | 1323.371
973 | 1323.317
974 | 1323.228
975 | 1323.124
976 | 1323.018
977 | 1322.936
978 | 1322.795
979 | 1322.677
980 | 1322.488
981 | 1322.345
982 | 1322.23
983 | 1322.117
984 | 1322.02
985 | 1321.921
986 | 1321.794
987 | 1321.665
988 | 1321.571
989 | 1321.472
990 | 1321.369
991 | 1321.2704
992 | 1321.191
993 | 1321.068
994 | 1320.95
995 | 1320.8424
996 | 1320.765
997 | 1320.636
998 | 1320.534
999 | 1320.4328
1000 | 1320.304
1001 | 1320.162
1002 | 1320.049
1003 | 1319.962
1004 | 1319.8008
1005 | 1319.686
1006 | 1319.582
1007 | 1319.438
1008 | 1319.354
1009 | 1319.211
1010 | 1319.143
1011 | 1318.994
1012 | 1318.963
1013 | 1318.838
1014 | 1318.7
1015 | 1318.5872
1016 | 1318.458
1017 | 1318.36
1018 | 1318.296
1019 | 1318.199
1020 | 1318.084
1021 | 1317.97
1022 | 1317.844
1023 | 1317.682
1024 | 1317.59
1025 | 1317.496
1026 | 1317.347
1027 | 1317.197
1028 | 1316.999
1029 | 1316.9536
1030 | 1316.868
1031 | 1316.788
1032 | 1316.6624
1033 | 1316.537
1034 | 1316.392
1035 | 1316.291
1036 | 1316.175
1037 | 1316.057
1038 | 1315.887
1039 | 1315.752
1040 | 1315.613
1041 | 1315.523
1042 | 1315.447
1043 | 1315.348
1044 | 1315.2328
1045 | 1315.098
1046 | 1315.017
1047 | 1314.853
1048 | 1314.748
1049 | 1314.615
1050 | 1314.473
1051 | 1314.344
1052 | 1314.221
1053 | 1314.117
1054 | 1314.029
1055 | 1313.902
1056 | 1313.789
1057 | 1313.689
1058 | 1313.58
1059 | 1313.469
1060 | 1313.306
1061 | 1313.149
1062 | 1313.0368
1063 | 1312.905
1064 | 1312.805
1065 | 1312.717
1066 | 1312.609
1067 | 1312.496
1068 | 1312.409
1069 | 1312.297
1070 | 1312.202
1071 | 1312.0136
1072 | 1311.878
1073 | 1311.738
1074 | 1311.6256
1075 | 1311.522
1076 | 1311.402
1077 | 1311.33
1078 | 1311.224
1079 | 1311.131
1080 | 1311.001
1081 | 1310.875
1082 | 1310.733
1083 | 1310.605
1084 | 1310.485
1085 | 1310.3864
1086 | 1310.286
1087 | 1310.198
1088 | 1310.1104
1089 | 1310.0128
1090 | 1309.897
1091 | 1309.792
1092 | 1309.657
1093 | 1309.557
1094 | 1309.444
1095 | 1309.302
1096 | 1309.161
1097 | 1309.0144
1098 | 1308.945
1099 | 1308.825
1100 | 1308.71
1101 | 1308.592
1102 | 1308.499
1103 | 1308.406
1104 | 1308.264
1105 | 1308.101
1106 | 1307.86
1107 | 1307.858
1108 | 1307.705
1109 | 1307.5824
1110 | 1307.48
1111 | 1307.368
1112 | 1307.26
1113 | 1307.176
1114 | 1307.056
1115 | 1306.965
1116 | 1306.835
1117 | 1306.695
1118 | 1306.562
1119 | 1306.449
1120 | 1306.354
1121 | 1306.207
1122 | 1306.095
1123 | 1305.983
1124 | 1305.896
1125 | 1305.781
1126 | 1305.668
1127 | 1305.555
1128 | 1305.374
1129 | 1305.21
1130 | 1305.085
1131 | 1304.963
1132 | 1304.869
1133 | 1304.767
1134 | 1304.675
1135 | 1304.598
1136 | 1304.449
1137 | 1304.347
1138 | 1304.234
1139 | 1304.141
1140 | 1304.024
1141 | 1303.934
1142 | 1303.816
1143 | 1303.694
1144 | 1303.572
1145 | 1303.461
1146 | 1303.379
1147 | 1303.273
1148 | 1303.168
1149 | 1303.049
1150 | 1302.9224
1151 | 1302.798
1152 | 1302.677
1153 | 1302.562
1154 | 1302.4376
1155 | 1302.335
1156 | 1302.234
1157 | 1302.086
1158 | 1301.977
1159 | 1301.895
1160 | 1301.7664
1161 | 1301.6544
1162 | 1301.516
1163 | 1301.391
1164 | 1301.247
1165 | 1301.11
1166 | 1301.011
1167 | 1300.917
1168 | 1300.821
1169 | 1300.6408
1170 | 1300.534
1171 | 1300.426
1172 | 1300.272
1173 | 1300.175
1174 | 1300.0768
1175 | 1299.902
1176 | 1299.794
1177 | 1299.668
1178 | 1299.553
1179 | 1299.456
1180 | 1299.324
1181 | 1299.198
1182 | 1299.121
1183 | 1299.0304
1184 | 1298.891
1185 | 1298.766
1186 | 1298.668
1187 | 1298.484
1188 | 1298.37
1189 | 1298.261
1190 | 1298.156
1191 | 1298.0536
1192 | 1297.959
1193 | 1297.808
1194 | 1297.723
1195 | 1297.592
1196 | 1297.497
1197 | 1297.394
1198 | 1297.289
1199 | 1297.166
1200 | 1297.0376
1201 | 1296.929
1202 | 1296.853
1203 | 1296.73
1204 | 1296.6136
1205 | 1296.474
1206 | 1296.319
1207 | 1296.195
1208 | 1296.012
1209 | 1295.964
1210 | 1295.804
1211 | 1295.71
1212 | 1295.611
1213 | 1295.505
1214 | 1295.391
1215 | 1295.282
1216 | 1295.163
1217 | 1295.089
1218 | 1294.976
1219 | 1294.869
1220 | 1294.743
1221 | 1294.618
1222 | 1294.511
1223 | 1294.383
1224 | 1294.247
1225 | 1294.143
1226 | 1294.026
1227 | 1293.931
1228 | 1293.805
1229 | 1293.694
1230 | 1293.542
1231 | 1293.4224
1232 | 1293.291
1233 | 1293.166
1234 | 1293.0808
1235 | 1292.94
1236 | 1292.829
1237 | 1292.704
1238 | 1292.601
1239 | 1292.502
1240 | 1292.366
1241 | 1292.252
1242 | 1292.123
1243 | 1292.017
1244 | 1291.899
1245 | 1291.772
1246 | 1291.661
1247 | 1291.56
1248 | 1291.44
1249 | 1291.309
1250 | 1291.154
1251 | 1291.032
1252 | 1290.8968
1253 | 1290.7576
1254 | 1290.664
1255 | 1290.53
1256 | 1290.412
1257 | 1290.326
1258 | 1290.185
1259 | 1290.085
1260 | 1289.975
1261 | 1289.91
1262 | 1289.7672
1263 | 1289.6536
1264 | 1289.525
1265 | 1289.419
1266 | 1289.271
1267 | 1289.125
1268 | 1288.989
1269 | 1288.891
1270 | 1288.771
1271 | 1288.6472
1272 | 1288.527
1273 | 1288.424
1274 | 1288.296
1275 | 1288.171
1276 | 1288.047
1277 | 1287.938
1278 | 1287.797
1279 | 1287.645
1280 | 1287.4968
1281 | 1287.4272
1282 | 1287.298
1283 | 1287.167
1284 | 1287.055
1285 | 1286.948
1286 | 1286.793
1287 | 1286.721
1288 | 1286.603
1289 | 1286.4472
1290 | 1286.317
1291 | 1286.16
1292 | 1286.079
1293 | 1285.98
1294 | 1285.858
1295 | 1285.764
1296 | 1285.663
1297 | 1285.5608
1298 | 1285.417
1299 | 1285.305
1300 | 1285.182
1301 | 1285.045
1302 | 1284.934
1303 | 1284.84
1304 | 1284.6968
1305 | 1284.591
1306 | 1284.486
1307 | 1284.36
1308 | 1284.271
1309 | 1284.132
1310 | 1284.014
1311 | 1283.884
1312 | 1283.74
1313 | 1283.629
1314 | 1283.398
1315 | 1283.347
1316 | 1283.253
1317 | 1283.145
1318 | 1283.062
1319 | 1282.932
1320 | 1282.855
1321 | 1282.7072
1322 | 1282.584
1323 | 1282.4776
1324 | 1282.323
1325 | 1282.195
1326 | 1282.088
1327 | 1281.959
1328 | 1281.861
1329 | 1281.792
1330 | 1281.665
1331 | 1281.538
1332 | 1281.434
1333 | 1281.31
1334 | 1281.119
1335 | 1281.009
1336 | 1280.917
1337 | 1280.733
1338 | 1280.632
1339 | 1280.529
1340 | 1280.417
1341 | 1280.205
1342 | 1280.112
1343 | 1280.086
1344 | 1280.006
1345 | 1279.887
1346 | 1279.763
1347 | 1279.648
1348 | 1279.503
1349 | 1279.383
1350 | 1279.242
1351 | 1279.13
1352 | 1279.034
1353 | 1278.9176
1354 | 1278.809
1355 | 1278.678
1356 | 1278.568
1357 | 1278.441
1358 | 1278.315
1359 | 1278.186
1360 | 1278.089
1361 | 1277.983
1362 | 1277.824
1363 | 1277.712
1364 | 1277.624
1365 | 1277.519
1366 | 1277.425
1367 | 1277.289
1368 | 1277.172
1369 | 1277.052
1370 | 1276.8968
1371 | 1276.7768
1372 | 1276.664
1373 | 1276.522
1374 | 1276.411
1375 | 1276.299
1376 | 1276.174
1377 | 1275.985
1378 | 1275.889
1379 | 1275.826
1380 | 1275.705
1381 | 1275.5208
1382 | 1275.418
1383 | 1275.268
1384 | 1275.099
1385 | 1275.0408
1386 | 1274.947
1387 | 1274.789
1388 | 1274.693
1389 | 1274.601
1390 | 1274.509
1391 | 1274.399
1392 | 1274.251
1393 | 1274.149
1394 | 1274.021
1395 | 1273.866
1396 | 1273.7472
1397 | 1273.629
1398 | 1273.5
1399 | 1273.389
1400 | 1273.275
1401 | 1273.171
1402 | 1273.069
1403 | 1272.923
1404 | 1272.789
1405 | 1272.67
1406 | 1272.54
1407 | 1272.424
1408 | 1272.314
1409 | 1272.198
1410 | 1272.088
1411 | 1271.979
1412 | 1271.8768
1413 | 1271.7232
1414 | 1271.62
1415 | 1271.504
1416 | 1271.357
1417 | 1271.267
1418 | 1271.0792
1419 | 1270.945
1420 | 1270.799
1421 | 1270.672
1422 | 1270.582
1423 | 1270.459
1424 | 1270.349
1425 | 1270.228
1426 | 1270.094
1427 | 1269.984
1428 | 1269.843
1429 | 1269.702
1430 | 1269.582
1431 | 1269.477
1432 | 1269.371
1433 | 1269.2736
1434 | 1269.158
1435 | 1269.014
1436 | 1268.886
1437 | 1268.778
1438 | 1268.675
1439 | 1268.548
1440 | 1268.406
1441 | 1268.296
1442 | 1268.127
1443 | 1268.0272
1444 | 1267.903
1445 | 1267.782
1446 | 1267.66
1447 | 1267.548
1448 | 1267.4392
1449 | 1267.315
1450 | 1267.22
1451 | 1267.075
1452 | 1266.98
1453 | 1266.821
1454 | 1266.708
1455 | 1266.595
1456 | 1266.48
1457 | 1266.347
1458 | 1266.2832
1459 | 1266.157
1460 | 1266.045
1461 | 1265.941
1462 | 1265.792
1463 | 1265.663
1464 | 1265.543
1465 | 1265.411
1466 | 1265.259
1467 | 1265.143
1468 | 1265.018
1469 | 1264.927
1470 | 1264.773
1471 | 1264.676
1472 | 1264.541
1473 | 1264.436
1474 | 1264.253
1475 | 1264.175
1476 | 1263.989
1477 | 1263.8032
1478 | 1263.665
1479 | 1263.564
1480 | 1263.464
1481 | 1263.3496
1482 | 1263.245
1483 | 1263.107
1484 | 1262.988
1485 | 1262.849
1486 | 1262.7032
1487 | 1262.562
1488 | 1262.432
1489 | 1262.275
1490 | 1262.166
1491 | 1262.023
1492 | 1261.914
1493 | 1261.784
1494 | 1261.656
1495 | 1261.553
1496 | 1261.411
1497 | 1261.288
1498 | 1261.152
1499 | 1260.991
1500 | 1260.846
1501 | 1260.7432
1502 | 1260.612
1503 | 1260.484
1504 | 1260.362
1505 | 1260.232
1506 | 1260.127
1507 | 1259.988
1508 | 1259.825
1509 | 1259.71
1510 | 1259.596
1511 | 1259.438
1512 | 1259.309
1513 | 1259.171
1514 | 1259.0328
1515 | 1258.925
1516 | 1258.7992
1517 | 1258.681
1518 | 1258.56
1519 | 1258.394
1520 | 1258.293
1521 | 1258.136
1522 | 1258.004
1523 | 1257.863
1524 | 1257.726
1525 | 1257.594
1526 | 1257.451
1527 | 1257.322
1528 | 1257.184
1529 | 1257.066
1530 | 1256.944
1531 | 1256.81
1532 | 1256.666
1533 | 1256.526
1534 | 1256.385
1535 | 1256.2368
1536 | 1256.085
1537 | 1255.962
1538 | 1255.811
1539 | 1255.689
1540 | 1255.5624
1541 | 1255.4304
1542 | 1255.3
1543 | 1255.171
1544 | 1255.016
1545 | 1254.875
1546 | 1254.726
1547 | 1254.584
1548 | 1254.445
1549 | 1254.313
1550 | 1254.162
1551 | 1254.04
1552 | 1253.895
1553 | 1253.73
1554 | 1253.6296
1555 | 1253.471
1556 | 1253.152
1557 | 1252.962
1558 | 1252.898
1559 | 1252.7272
1560 | 1252.645
1561 | 1252.506
1562 | 1252.367
1563 | 1252.237
1564 | 1252.097
1565 | 1251.954
1566 | 1251.847
1567 | 1251.68
1568 | 1251.033
1569 | 1251.075
1570 | 1250.98
1571 | 1250.896
1572 | 1250.818
1573 | 1250.688
1574 | 1250.5632
1575 | 1250.438
1576 | 1250.314
1577 | 1250.192
1578 | 1250.049
1579 | 1249.907
1580 | 1249.763
1581 | 1249.63
1582 | 1249.4872
1583 | 1249.345
1584 | 1249.197
1585 | 1249.068
1586 | 1248.918
1587 | 1248.788
1588 | 1248.646
1589 | 1248.511
1590 | 1248.349
1591 | 1248.2096
1592 | 1248.029
1593 | 1247.896
1594 | 1247.741
1595 | 1247.589
1596 | 1247.46
1597 | 1247.296
1598 | 1247.168
1599 | 1247.037
1600 | 1246.904
1601 | 1246.776
1602 | 1246.638
1603 | 1246.485
1604 | 1246.324
1605 | 1246.182
1606 | 1246.02
1607 | 1245.886
1608 | 1245.78
1609 | 1245.616
1610 | 1245.4768
1611 | 1245.354
1612 | 1245.217
1613 | 1245.087
1614 | 1244.933
1615 | 1244.758
1616 | 1244.6176
1617 | 1244.4576
1618 | 1244.219
1619 | 1244.142
1620 | 1243.989
1621 | 1243.849
1622 | 1243.707
1623 | 1243.552
1624 | 1243.408
1625 | 1243.257
1626 | 1243.118
1627 | 1242.951
1628 | 1242.797
1629 | 1242.642
1630 | 1242.426
1631 | 1242.371
1632 | 1242.231
1633 | 1242.07
1634 | 1241.939
1635 | 1241.7864
1636 | 1241.664
1637 | 1241.503
1638 | 1241.348
1639 | 1241.198
1640 | 1241.043
1641 | 1240.878
1642 | 1240.671
1643 | 1240.528
1644 | 1240.352
1645 | 1240.208
1646 | 1240.07
1647 | 1239.91
1648 | 1239.759
1649 | 1239.584
1650 | 1239.426
1651 | 1239.272
1652 | 1239.122
1653 | 1238.975
1654 | 1238.846
1655 | 1238.701
1656 | 1238.574
1657 | 1238.425
1658 | 1238.289
1659 | 1238.152
1660 | 1238.002
1661 | 1237.8576
1662 | 1237.731
1663 | 1237.569
1664 | 1237.422
1665 | 1237.262
1666 | 1237.118
1667 | 1236.987
1668 | 1236.828
1669 | 1236.691
1670 | 1236.536
1671 | 1236.4032
1672 | 1236.256
1673 | 1236.116
1674 | 1235.963
1675 | 1235.832
1676 | 1235.65
1677 | 1235.52
1678 | 1235.359
1679 | 1235.208
1680 | 1235.075
1681 | 1234.928
1682 | 1234.772
1683 | 1234.6208
1684 | 1234.476
1685 | 1234.342
1686 | 1234.194
1687 | 1234.037
1688 | 1233.884
1689 | 1233.725
1690 | 1233.557
1691 | 1233.4256
1692 | 1233.279
1693 | 1233.12
1694 | 1232.983
1695 | 1232.839
1696 | 1232.7
1697 | 1232.543
1698 | 1232.299
1699 | 1232.095
1700 | 1231.991
1701 | 1231.741
1702 | 1231.625
1703 | 1231.508
1704 | 1231.362
1705 | 1231.226
1706 | 1231.082
1707 | 1230.916
1708 | 1230.78
1709 | 1230.624
1710 | 1230.477
1711 | 1230.3328
1712 | 1230.191
1713 | 1230.015
1714 | 1229.845
1715 | 1229.699
1716 | 1229.575
1717 | 1229.418
1718 | 1229.284
1719 | 1229.144
1720 | 1228.9864
1721 | 1228.853
1722 | 1228.683
1723 | 1228.509
1724 | 1228.365
1725 | 1228.19
1726 | 1228.061
1727 | 1227.921
1728 | 1227.756
1729 | 1227.614
1730 | 1227.464
1731 | 1227.32
1732 | 1227.179
1733 | 1227.022
1734 | 1226.878
1735 | 1226.713
1736 | 1226.563
1737 | 1226.394
1738 | 1226.225
1739 | 1226.083
1740 | 1225.924
1741 | 1225.771
1742 | 1225.639
1743 | 1225.49
1744 | 1225.318
1745 | 1225.17
1746 | 1225.013
1747 | 1224.835
1748 | 656.036