## Cycle
Cycle (N) | Capacity (mAh)
1 | 513.5991
2 | 1495.582
3 | 1496.581
4 | 1494.212
5 | 442.5084
6 | 1493.309
7 | 1493.696
8 | 1493.571
9 | 1493.283
10 | 1492.964
11 | 1492.634
12 | 1492.245
13 | 1492.284
14 | 1491.963
15 | 1492.095
16 | 1491.06
17 | 1490.608
18 | 1490.246
19 | 1489.867
20 | 1489.522
21 | 1489.164
22 | 1488.837
23 | 1488.665
24 | 1488.307
25 | 1487.986
26 | 1487.659
27 | 1487.384
28 | 1487.092
29 | 1486.795
30 | 1486.518
31 | 1486.24
32 | 1485.949
33 | 1485.536
34 | 1485.176
35 | 1484.824
36 | 1484.4808
37 | 1484.187
38 | 1484.05
39 | 1483.811
40 | 1483.649
41 | 1483.473
42 | 1483.082
43 | 1482.644
44 | 1482.368
45 | 1482.054
46 | 1481.6792
47 | 1481.394
48 | 1481.15
49 | 1480.922
50 | 1480.718
51 | 1480.5024
52 | 1480.215
53 | 1479.874
54 | 1479.473
55 | 1479.3408
56 | 1478.886
57 | 1478.599
58 | 1478.361
59 | 1478.176
60 | 1477.9128
61 | 1477.694
62 | 1477.418
63 | 1477.091
64 | 1476.801
65 | 1476.493
66 | 1476.189
67 | 1475.944
68 | 1475.738
69 | 1475.51
70 | 1475.29
71 | 1475.103
72 | 1474.862
73 | 1474.529
74 | 1474.218
75 | 1473.905
76 | 1473.613
77 | 1473.35
78 | 1473.158
79 | 1472.969
80 | 1472.743
81 | 1472.554
82 | 1472.312
83 | 1471.995
84 | 1471.693
85 | 1471.411
86 | 1471.133
87 | 1470.886
88 | 1470.677
89 | 1470.456
90 | 1470.248
91 | 1470.037
92 | 1469.834
93 | 1469.606
94 | 1469.573
95 | 1469.373
96 | 1469.006
97 | 1468.601
98 | 1468.392
99 | 1468.171
100 | 1468.094
101 | 1468.024
102 | 1468.155
103 | 1467.696
104 | 1467.379
105 | 1467.151
106 | 1466.932
107 | 1466.725
108 | 1466.561
109 | 1466.394
110 | 1466.254
111 | 1466.06
112 | 1465.873
113 | 1465.874
114 | 1465.601
115 | 1465.153
116 | 1465.038
117 | 1464.595
118 | 1464.356
119 | 1464.127
120 | 1463.894
121 | 1463.684
122 | 1463.483
123 | 1463.2944
124 | 1463.096
125 | 1462.881
126 | 1462.663
127 | 1462.434
128 | 1462.251
129 | 1462.042
130 | 1461.854
131 | 1461.679
132 | 1461.482
133 | 1461.267
134 | 1461.298
135 | 1461.049
136 | 1460.905
137 | 1460.566
138 | 1460.309
139 | 1460.087
140 | 1459.8768
141 | 1459.671
142 | 1459.469
143 | 1459.281
144 | 1459.096
145 | 1458.874
146 | 1458.677
147 | 1458.484
148 | 1458.285
149 | 1458.097
150 | 1457.916
151 | 1457.724
152 | 1457.543
153 | 1457.331
154 | 1457.141
155 | 1456.929
156 | 1456.721
157 | 1456.497
158 | 1456.2928
159 | 1456.095
160 | 1455.902
161 | 1455.7008
162 | 1455.5176
163 | 1455.331
164 | 1455.121
165 | 1454.906
166 | 1454.699
167 | 1454.499
168 | 1454.273
169 | 1454.0944
170 | 1453.893
171 | 1453.709
172 | 1453.529
173 | 1453.344
174 | 1453.149
175 | 1452.96
176 | 1452.732
177 | 1452.515
178 | 1452.299
179 | 1452.101
180 | 1451.916
181 | 1451.7376
182 | 1451.56
183 | 1451.384
184 | 1451.185
185 | 1450.974
186 | 1450.747
187 | 1450.536
188 | 1450.331
189 | 1450.135
190 | 1449.9664
191 | 1449.765
192 | 1449.589
193 | 1449.414
194 | 1449.216
195 | 1449.0208
196 | 1448.809
197 | 1448.585
198 | 1448.37
199 | 1448.153
200 | 1447.968
201 | 1447.775
202 | 1447.601
203 | 1447.429
204 | 1447.244
205 | 1447.032
206 | 1446.916
207 | 1446.7136
208 | 1446.4528
209 | 1446.232
210 | 1446.042
211 | 1445.902
212 | 1445.753
213 | 1445.588
214 | 1445.436
215 | 1445.262
216 | 1444.985
217 | 1444.738
218 | 1444.52
219 | 1444.305
220 | 1444.068
221 | 1443.927
222 | 1443.832
223 | 1443.64
224 | 1443.545
225 | 1443.317
226 | 1443.052
227 | 1442.812
228 | 1442.585
229 | 1442.347
230 | 1442.1272
231 | 1441.958
232 | 1441.816
233 | 1441.656
234 | 1441.502
235 | 1441.327
236 | 1441.089
237 | 1440.846
238 | 1440.616
239 | 1440.364
240 | 1440.151
241 | 1439.99
242 | 1439.803
243 | 1439.625
244 | 1439.456
245 | 1439.312
246 | 1439.153
247 | 1438.928
248 | 1438.638
249 | 1438.392
250 | 1438.1832
251 | 1437.974
252 | 1437.787
253 | 1437.631
254 | 1437.469
255 | 1437.339
256 | 1437.151
257 | 1436.934
258 | 1436.701
259 | 1436.441
260 | 1436.229
261 | 1435.986
262 | 1435.795
263 | 1435.641
264 | 1435.515
265 | 1435.349
266 | 1435.241
267 | 1435.094
268 | 1434.813
269 | 1434.556
270 | 1434.305
271 | 1434.073
272 | 1433.885
273 | 1433.741
274 | 1433.568
275 | 1433.441
276 | 1433.2768
277 | 1433.0928
278 | 1432.853
279 | 1432.632
280 | 1432.405
281 | 1432.187
282 | 1431.968
283 | 1431.833
284 | 1431.701
285 | 1431.542
286 | 1431.402
287 | 1431.234
288 | 1431.013
289 | 1430.785
290 | 1430.549
291 | 1430.338
292 | 1430.168
293 | 1429.882
294 | 1429.7056
295 | 1429.521
296 | 1429.371
297 | 1429.209
298 | 1429.039
299 | 1428.839
300 | 1428.986
301 | 1428.757
302 | 1428.491
303 | 1428.2264
304 | 1428.093
305 | 1427.968
306 | 1427.849
307 | 1427.765
308 | 1427.631
309 | 1427.336
310 | 1427.063
311 | 1426.839
312 | 1426.645
313 | 1426.426
314 | 1426.266
315 | 1426.152
316 | 1426.021
317 | 1425.868
318 | 1425.7304
319 | 1425.567
320 | 1425.2944
321 | 1425.034
322 | 1424.82
323 | 1424.612
324 | 1424.413
325 | 1424.252
326 | 1424.099
327 | 1423.958
328 | 1423.844
329 | 1423.648
330 | 1423.421
331 | 1423.166
332 | 1422.946
333 | 1422.755
334 | 1422.5376
335 | 1422.275
336 | 1422.12
337 | 1421.946
338 | 1421.787
339 | 1421.619
340 | 1421.432
341 | 1421.553
342 | 1421.3192
343 | 1421.251
344 | 1420.999
345 | 1420.783
346 | 1420.6
347 | 1420.474
348 | 1420.361
349 | 1420.247
350 | 1420.131
351 | 1419.884
352 | 1419.616
353 | 1419.445
354 | 1419.267
355 | 1419.0176
356 | 1418.863
357 | 1418.791
358 | 1418.6328
359 | 1418.508
360 | 1418.378
361 | 1418.2536
362 | 1417.933
363 | 1417.688
364 | 1417.512
365 | 1417.351
366 | 1417.213
367 | 1417.002
368 | 1416.846
369 | 1416.722
370 | 1416.616
371 | 1416.4368
372 | 1416.228
373 | 1415.995
374 | 1415.778
375 | 1415.618
376 | 1415.408
377 | 1415.229
378 | 1415.067
379 | 1414.9032
380 | 1414.775
381 | 1414.7072
382 | 1414.463
383 | 1414.245
384 | 1414.028
385 | 1413.827
386 | 1413.623
387 | 1413.442
388 | 1413.281
389 | 1413.102
390 | 1412.949
391 | 1412.807
392 | 1412.634
393 | 1412.444
394 | 1412.262
395 | 1412.059
396 | 1411.885
397 | 1411.684
398 | 1411.525
399 | 1411.351
400 | 1411.228
401 | 1411.067
402 | 1410.886
403 | 1410.737
404 | 1410.57
405 | 1410.387
406 | 1410.1896
407 | 1410.0008
408 | 1409.844
409 | 1409.691
410 | 1409.542
411 | 1409.395
412 | 1409.282
413 | 1409.134
414 | 1408.927
415 | 1408.743
416 | 1408.562
417 | 1408.347
418 | 1408.3136
419 | 1408.129
420 | 1407.996
421 | 1407.749
422 | 1407.73
423 | 1407.721
424 | 1407.611
425 | 1407.411
426 | 1407.191
427 | 1406.998
428 | 1406.757
429 | 1406.607
430 | 1406.505
431 | 1406.292
432 | 1406.124
433 | 1406.003
434 | 1405.856
435 | 1405.672
436 | 1405.4872
437 | 1405.2824
438 | 1405.048
439 | 1404.878
440 | 1404.719
441 | 1404.565
442 | 1404.409
443 | 1404.268
444 | 1404.1232
445 | 1403.98
446 | 1403.787
447 | 1403.611
448 | 1403.488
449 | 1403.2728
450 | 1403.118
451 | 1402.969
452 | 1402.8328
453 | 1402.684
454 | 1402.528
455 | 1402.386
456 | 1402.232
457 | 1402.084
458 | 1401.957
459 | 1401.759
460 | 1401.591
461 | 1401.409
462 | 1401.246
463 | 1401.093
464 | 1400.94
465 | 1400.804
466 | 1400.6432
467 | 1400.488
468 | 1400.3496
469 | 1400.095
470 | 1399.8728
471 | 1399.698
472 | 1399.544
473 | 1399.395
474 | 1399.281
475 | 1399.1
476 | 1398.961
477 | 1398.792
478 | 1398.603
479 | 1398.451
480 | 1398.284
481 | 1398.14
482 | 1397.911
483 | 1397.736
484 | 1397.574
485 | 1397.414
486 | 1397.247
487 | 1397.087
488 | 1396.933
489 | 1396.782
490 | 1396.6008
491 | 1396.433
492 | 1396.281
493 | 1396.1344
494 | 1396.003
495 | 1395.8696
496 | 1395.719
497 | 1395.582
498 | 1395.461
499 | 1395.2936
500 | 1395.123
501 | 1394.973
502 | 1394.8232
503 | 1394.665
504 | 1394.514
505 | 1394.358
506 | 1394.2168
507 | 1394.065
508 | 1393.9136
509 | 1393.756
510 | 1393.592
511 | 1393.411
512 | 1393.252
513 | 1393.093
514 | 1392.9304
515 | 1392.79
516 | 1392.645
517 | 1392.5
518 | 1392.35
519 | 1392.19
520 | 1392.045
521 | 1391.876
522 | 1391.697
523 | 1391.527
524 | 1391.366
525 | 1391.209
526 | 1391.062
527 | 1390.906
528 | 1390.7504
529 | 1390.6
530 | 1390.445
531 | 1390.2808
532 | 1390.379
533 | 1390.054
534 | 1390.32
535 | 1389.924
536 | 1389.75
537 | 1389.611
538 | 1389.418
539 | 1389.251
540 | 1389.106
541 | 1388.965
542 | 1388.823
543 | 1388.637
544 | 1388.469
545 | 1388.295
546 | 1388.176
547 | 1387.957
548 | 1387.797
549 | 1387.642
550 | 1387.477
551 | 1387.328
552 | 1387.152
553 | 1387.006
554 | 1386.822
555 | 1386.6368
556 | 1386.486
557 | 1386.318
558 | 1386.171
559 | 1386.034
560 | 1385.8
561 | 1385.6664
562 | 1385.5
563 | 1385.346
564 | 1385.19
565 | 1385.017
566 | 1384.845
567 | 1384.692
568 | 1384.554
569 | 1384.403
570 | 1384.249
571 | 1384.105
572 | 1383.96
573 | 1383.812
574 | 1383.654
575 | 1383.4824
576 | 1383.314
577 | 1383.147
578 | 1382.956
579 | 1382.794
580 | 1382.6544
581 | 1382.525
582 | 1382.37
583 | 1382.233
584 | 1382.05
585 | 1381.872
586 | 1381.689
587 | 1381.533
588 | 1381.408
589 | 1381.286
590 | 1381.182
591 | 1381.053
592 | 1380.8808
593 | 1380.744
594 | 1380.589
595 | 1380.486
596 | 1380.347
597 | 1380.218
598 | 1380.078
599 | 1379.904
600 | 1379.759
601 | 1379.606
602 | 1379.483
603 | 1379.373
604 | 1379.226
605 | 1379.105
606 | 1378.968
607 | 1378.763
608 | 1378.607
609 | 1378.44
610 | 1378.273
611 | 1378.141
612 | 1377.985
613 | 1377.867
614 | 1377.712
615 | 1377.596
616 | 1377.436
617 | 1377.273
618 | 1377.108
619 | 1376.93
620 | 1376.734
621 | 1376.5176
622 | 1376.609
623 | 1376.334
624 | 1376.158
625 | 1376.055
626 | 1375.963
627 | 1375.803
628 | 1375.621
629 | 1375.407
630 | 1375.208
631 | 1375.007
632 | 1374.814
633 | 1374.694
634 | 1374.5832
635 | 1374.503
636 | 1374.399
637 | 1374.266
638 | 1374.084
639 | 1373.893
640 | 1373.736
641 | 1373.537
642 | 1373.338
643 | 1373.193
644 | 1373.038
645 | 1372.938
646 | 1372.816
647 | 1372.683
648 | 1372.552
649 | 1372.448
650 | 1372.725
651 | 1372.841
652 | 1372.8
653 | 1372.67
654 | 1372.578
655 | 1372.471
656 | 1372.3664
657 | 1372.255
658 | 1372.124
659 | 1371.959
660 | 1371.764
661 | 1371.697
662 | 1371.592
663 | 1371.471
664 | 1371.336
665 | 1371.174
666 | 1371.056
667 | 1370.92
668 | 1370.788
669 | 1370.67
670 | 1370.519
671 | 1370.39
672 | 1370.221
673 | 1370.072
674 | 1369.91
675 | 1369.774
676 | 1369.634
677 | 1369.482
678 | 1369.352
679 | 1369.208
680 | 1369.083
681 | 1368.938
682 | 1368.744
683 | 1368.589
684 | 1368.4208
685 | 1368.264
686 | 1368.115
687 | 1367.967
688 | 1367.781
689 | 1367.62
690 | 1367.5472
691 | 1367.405
692 | 1367.274
693 | 1367.087
694 | 1366.956
695 | 1366.789
696 | 1366.627
697 | 1366.493
698 | 1366.357
699 | 1366.213
700 | 1366.067
701 | 1365.919
702 | 1365.781
703 | 1365.649
704 | 1365.495
705 | 1365.344
706 | 1365.18
707 | 1365.021
708 | 1364.873
709 | 1364.729
710 | 1364.597
711 | 1364.447
712 | 1364.3096
713 | 1364.154
714 | 1364.024
715 | 1363.882
716 | 1363.695
717 | 1363.552
718 | 1363.422
719 | 1363.285
720 | 1363.149
721 | 1363.006
722 | 1362.856
723 | 1362.718
724 | 1362.581
725 | 1362.44
726 | 1362.264
727 | 1362.128
728 | 1361.965
729 | 1361.985
730 | 1361.8336
731 | 1361.702
732 | 1361.556
733 | 1361.291
734 | 1361.122
735 | 1360.947
736 | 1360.79
737 | 1360.642
738 | 1360.465
739 | 1360.3
740 | 1360.132
741 | 1359.997
742 | 1359.835
743 | 1359.628
744 | 1359.475
745 | 1359.34
746 | 1359.189
747 | 1359.034
748 | 1358.868
749 | 1358.6992
750 | 1358.552
751 | 1358.412
752 | 1358.256
753 | 1358.117
754 | 1357.957
755 | 1357.831
756 | 1357.679
757 | 1357.5224
758 | 1357.366
759 | 1357.209
760 | 1357.088
761 | 1356.929
762 | 1356.724
763 | 1356.5632
764 | 1356.438
765 | 1356.296
766 | 1356.16
767 | 1356.014
768 | 1355.864
769 | 1355.703
770 | 1355.54
771 | 1355.378
772 | 1355.22
773 | 1355.041
774 | 1354.903
775 | 1354.809
776 | 1354.591
777 | 1354.467
778 | 1354.371
779 | 1354.211
780 | 1354.071
781 | 1353.921
782 | 1353.733
783 | 1353.543
784 | 1353.421
785 | 1353.29
786 | 1353.151
787 | 1353.014
788 | 1352.875
789 | 1352.733
790 | 1352.6
791 | 1352.456
792 | 1352.288
793 | 1352.151
794 | 1351.997
795 | 1351.862
796 | 1351.706
797 | 1351.573
798 | 1351.451
799 | 1351.307
800 | 1351.16
801 | 1351.022
802 | 1350.856
803 | 1350.663
804 | 1350.501
805 | 1350.359
806 | 1350.227
807 | 1350.098
808 | 1349.96
809 | 1349.832
810 | 1349.689
811 | 1349.552
812 | 1349.38
813 | 1349.2392
814 | 1349.137
815 | 1348.991
816 | 1348.826
817 | 1348.674
818 | 1348.526
819 | 1348.42
820 | 1348.297
821 | 1348.146
822 | 1348.014
823 | 1347.877
824 | 1347.72
825 | 1347.572
826 | 1347.417
827 | 1347.269
828 | 1347.131
829 | 1346.979
830 | 1346.841
831 | 1346.724
832 | 1346.576
833 | 1346.455
834 | 1346.318
835 | 1346.169
836 | 1346.024
837 | 1345.87
838 | 1345.712
839 | 1345.564
840 | 1345.403
841 | 1345.271
842 | 1345.14
843 | 1344.9976
844 | 1344.886
845 | 1344.751
846 | 1344.613
847 | 1345.7328
848 | 1344.914
849 | 1344.6904
850 | 1344.545
851 | 1344.366
852 | 1344.218
853 | 1344.005
854 | 1343.876
855 | 1343.7264
856 | 1343.576
857 | 1343.419
858 | 1343.2664
859 | 1343.103
860 | 1342.976
861 | 1342.83
862 | 1342.69
863 | 1342.553
864 | 1342.433
865 | 1342.312
866 | 1342.174
867 | 1342.0504
868 | 1341.914
869 | 1341.771
870 | 1341.622
871 | 1341.464
872 | 1341.325
873 | 1341.181
874 | 1341.069
875 | 1340.948
876 | 1340.822
877 | 1340.6944
878 | 1340.558
879 | 1340.414
880 | 1340.267
881 | 1340.118
882 | 1339.977
883 | 1339.8192
884 | 1339.677
885 | 1339.546
886 | 1339.439
887 | 1339.312
888 | 1339.2072
889 | 1339.071
890 | 1338.9368
891 | 1338.78
892 | 1338.636
893 | 1338.4896
894 | 1338.323
895 | 1338.139
896 | 1338.032
897 | 1337.906
898 | 1337.7928
899 | 1337.656
900 | 1337.5328
901 | 1337.405
902 | 1337.1792
903 | 1336.982
904 | 1337.057
905 | 1336.92
906 | 1336.808
907 | 1336.706
908 | 1336.579
909 | 1336.469
910 | 1336.326
911 | 1336.202
912 | 1336.085
913 | 1335.907
914 | 1335.7872
915 | 1335.641
916 | 1335.503
917 | 1335.365
918 | 1335.24
919 | 1335.131
920 | 1335.027
921 | 1334.901
922 | 1334.771
923 | 1334.64
924 | 1334.499
925 | 1334.366
926 | 1334.223
927 | 1334.104
928 | 1333.98
929 | 1333.858
930 | 1333.719
931 | 1333.6256
932 | 1333.479
933 | 1333.409
934 | 1333.301
935 | 1333.159
936 | 1333.0128
937 | 1332.8728
938 | 1332.735
939 | 1332.599
940 | 1332.466
941 | 1332.358
942 | 1332.2224
943 | 1332.114
944 | 1332.001
945 | 1331.878
946 | 1331.743
947 | 1331.613
948 | 1331.489
949 | 1331.368
950 | 1331.201
951 | 1331.085
952 | 1330.993
953 | 1330.884
954 | 1330.758
955 | 1330.659
956 | 1330.561
957 | 1330.431
958 | 1330.139
959 | 1329.993
960 | 1329.828
961 | 1329.692
962 | 1329.583
963 | 1329.482
964 | 1329.362
965 | 1329.24
966 | 1329.125
967 | 1328.997
968 | 1328.863
969 | 1328.623
970 | 1328.679
971 | 1328.535
972 | 1328.426
973 | 1328.35
974 | 1328.23
975 | 1328.131
976 | 1328.0224
977 | 1327.921
978 | 1327.812
979 | 1327.711
980 | 1327.571
981 | 1327.449
982 | 1327.318
983 | 1327.184
984 | 1327.077
985 | 1326.967
986 | 1326.851
987 | 1326.733
988 | 1326.602
989 | 1326.492
990 | 1326.388
991 | 1326.274
992 | 1326.1632
993 | 1326.01
994 | 1325.894
995 | 1325.7744
996 | 1325.664
997 | 1325.566
998 | 1325.433
999 | 1325.327
1000 | 1325.196
1001 | 1325.088
1002 | 1324.972
1003 | 1324.848
1004 | 1324.72
1005 | 1324.574
1006 | 1324.458
1007 | 1324.352
1008 | 1324.223
1009 | 1324.12
1010 | 1324
1011 | 1323.878
1012 | 1323.754
1013 | 1323.665
1014 | 1323.552
1015 | 1323.405
1016 | 1323.253
1017 | 1323.124
1018 | 1322.995
1019 | 1322.894
1020 | 1322.784
1021 | 1322.645
1022 | 1322.537
1023 | 1322.428
1024 | 1322.324
1025 | 1322.1696
1026 | 1322.046
1027 | 1321.873
1028 | 1321.707
1029 | 1321.629
1030 | 1321.524
1031 | 1321.415
1032 | 1321.288
1033 | 1321.15
1034 | 1321.045
1035 | 1320.933
1036 | 1320.7904
1037 | 1320.653
1038 | 1320.52
1039 | 1320.39
1040 | 1320.263
1041 | 1320.157
1042 | 1320.045
1043 | 1319.949
1044 | 1319.845
1045 | 1319.747
1046 | 1319.613
1047 | 1319.472
1048 | 1319.324
1049 | 1319.187
1050 | 1319.06
1051 | 1318.944
1052 | 1318.822
1053 | 1318.73
1054 | 1318.64
1055 | 1318.511
1056 | 1318.403
1057 | 1318.307
1058 | 1318.207
1059 | 1318.072
1060 | 1317.921
1061 | 1317.759
1062 | 1317.653
1063 | 1317.532
1064 | 1317.429
1065 | 1317.3264
1066 | 1317.226
1067 | 1317.104
1068 | 1317.01
1069 | 1316.892
1070 | 1316.766
1071 | 1316.647
1072 | 1316.532
1073 | 1316.431
1074 | 1316.294
1075 | 1316.194
1076 | 1316.089
1077 | 1315.988
1078 | 1315.903
1079 | 1315.8024
1080 | 1315.688
1081 | 1315.587
1082 | 1315.446
1083 | 1315.351
1084 | 1315.198
1085 | 1315.056
1086 | 1314.976
1087 | 1314.883
1088 | 1314.772
1089 | 1314.655
1090 | 1314.552
1091 | 1314.447
1092 | 1314.317
1093 | 1314.195
1094 | 1313.992
1095 | 1313.957
1096 | 1313.845
1097 | 1313.746
1098 | 1313.625
1099 | 1313.5
1100 | 1313.322
1101 | 1313.283
1102 | 1313.131
1103 | 1313.069
1104 | 1312.951
1105 | 1312.79
1106 | 1312.679
1107 | 1312.593
1108 | 1312.514
1109 | 1312.411
1110 | 1312.28
1111 | 1312.186
1112 | 1312.073
1113 | 1311.951
1114 | 1311.851
1115 | 1311.687
1116 | 1311.627
1117 | 1311.531
1118 | 1311.413
1119 | 1311.325
1120 | 1311.224
1121 | 1311.1224
1122 | 1311.019
1123 | 1310.929
1124 | 1310.796
1125 | 1310.7056
1126 | 1310.603
1127 | 1310.437
1128 | 1310.283
1129 | 1310.272
1130 | 1310.162
1131 | 1309.988
1132 | 1309.896
1133 | 1309.808
1134 | 1309.695
1135 | 1309.582
1136 | 1309.513
1137 | 1309.417
1138 | 1309.329
1139 | 1309.2328
1140 | 1309.133
1141 | 1308.994
1142 | 1308.879
1143 | 1308.77
1144 | 1308.656
1145 | 1308.547
1146 | 1308.43
1147 | 1308.316
1148 | 1308.226
1149 | 1308.118
1150 | 1307.982
1151 | 1307.883
1152 | 1307.7496
1153 | 1307.638
1154 | 1307.522
1155 | 1307.419
1156 | 1307.311
1157 | 1307.205
1158 | 1307.121
1159 | 1307.012
1160 | 1306.88
1161 | 1306.748
1162 | 1306.623
1163 | 1306.509
1164 | 1306.39
1165 | 1306.287
1166 | 1306.185
1167 | 1306.082
1168 | 1305.98
1169 | 1305.853
1170 | 1305.74
1171 | 1305.6208
1172 | 1305.4976
1173 | 1305.374
1174 | 1305.25
1175 | 1305.135
1176 | 1305.046
1177 | 1304.936
1178 | 1304.8
1179 | 1304.7
1180 | 1304.569
1181 | 1304.437
1182 | 1304.356
1183 | 1304.203
1184 | 1304.169
1185 | 1304.0472
1186 | 1303.953
1187 | 1303.859
1188 | 1303.755
1189 | 1303.655
1190 | 1303.5568
1191 | 1303.4592
1192 | 1303.372
1193 | 1303.264
1194 | 1303.137
1195 | 1302.966
1196 | 1302.901
1197 | 1302.803
1198 | 1302.668
1199 | 1302.557
1200 | 1302.471
1201 | 1302.378
1202 | 1302.251
1203 | 1302.133
1204 | 1302.043
1205 | 1301.934
1206 | 1301.831
1207 | 1301.744
1208 | 1301.629
1209 | 1301.488
1210 | 1301.395
1211 | 1301.267
1212 | 1301.137
1213 | 1301.048
1214 | 1300.949
1215 | 1300.868
1216 | 1300.781
1217 | 1300.647
1218 | 1300.526
1219 | 1300.406
1220 | 1300.2808
1221 | 1300.184
1222 | 1300.092
1223 | 1300.011
1224 | 1299.8824
1225 | 1299.78
1226 | 1299.664
1227 | 1299.56
1228 | 1299.453
1229 | 1299.363
1230 | 1299.2808
1231 | 1299.154
1232 | 1299.048
1233 | 1298.9072
1234 | 1298.802
1235 | 1298.633
1236 | 1298.576
1237 | 1298.418
1238 | 1298.344
1239 | 1298.236
1240 | 1298.099
1241 | 1297.983
1242 | 1297.861
1243 | 1297.74
1244 | 1297.638
1245 | 1297.504
1246 | 1297.408
1247 | 1297.313
1248 | 1297.208
1249 | 1297.109
1250 | 1297.032
1251 | 1296.912
1252 | 1296.79
1253 | 1296.682
1254 | 1296.558
1255 | 1296.445
1256 | 1296.356
1257 | 1296.2504
1258 | 1296.128
1259 | 1296.038
1260 | 1295.918
1261 | 1295.8168
1262 | 1295.718
1263 | 1295.628
1264 | 1295.499
1265 | 1295.3344
1266 | 1295.2528
1267 | 1295.089
1268 | 1295.009
1269 | 1294.932
1270 | 1294.7936
1271 | 1294.6864
1272 | 1294.586
1273 | 1294.419
1274 | 1294.355
1275 | 1294.344
1276 | 1294.188
1277 | 1293.98
1278 | 1293.977
1279 | 1293.8936
1280 | 1293.78
1281 | 1293.744
1282 | 1293.614
1283 | 1293.529
1284 | 1293.429
1285 | 1293.354
1286 | 1293.254
1287 | 1293.15
1288 | 1293.017
1289 | 1292.937
1290 | 1292.812
1291 | 1292.718
1292 | 1292.636
1293 | 1292.529
1294 | 1292.434
1295 | 1292.3
1296 | 1292.2104
1297 | 1292.116
1298 | 1291.993
1299 | 1291.874
1300 | 1291.764
1301 | 1291.645
1302 | 1291.542
1303 | 1291.468
1304 | 1291.305
1305 | 1291.2264
1306 | 1291.126
1307 | 1290.979
1308 | 1290.859
1309 | 1290.8144
1310 | 1290.716
1311 | 1290.598
1312 | 1290.4896
1313 | 1290.392
1314 | 1290.309
1315 | 1290.192
1316 | 1290.097
1317 | 1289.992
1318 | 1289.907
1319 | 1289.813
1320 | 1289.683
1321 | 1289.578
1322 | 1289.499
1323 | 1289.412
1324 | 1289.295
1325 | 1289.154
1326 | 1289.047
1327 | 1288.946
1328 | 1288.867
1329 | 1288.756
1330 | 1288.662
1331 | 1288.549
1332 | 1288.462
1333 | 1288.324
1334 | 1288.207
1335 | 1288.04
1336 | 1287.95
1337 | 1287.858
1338 | 1287.772
1339 | 1287.664
1340 | 1287.5
1341 | 1287.412
1342 | 1287.382
1343 | 1287.293
1344 | 1287.1696
1345 | 1287.051
1346 | 1286.946
1347 | 1286.891
1348 | 1286.755
1349 | 1286.643
1350 | 1286.542
1351 | 1286.451
1352 | 1286.362
1353 | 1286.219
1354 | 1286.133
1355 | 1286.074
1356 | 1285.843
1357 | 1285.678
1358 | 1285.5832
1359 | 1285.494
1360 | 1285.357
1361 | 1285.29
1362 | 1285.1864
1363 | 1285.079
1364 | 1284.987
1365 | 1284.9
1366 | 1284.772
1367 | 1284.576
1368 | 1284.472
1369 | 1284.382
1370 | 1284.186
1371 | 1284.145
1372 | 1284.058
1373 | 1283.986
1374 | 1283.868
1375 | 1283.752
1376 | 1283.678
1377 | 1283.597
1378 | 1283.456
1379 | 1283.361
1380 | 1283.244
1381 | 1283.139
1382 | 1283.01
1383 | 1282.906
1384 | 1282.798
1385 | 1282.711
1386 | 1282.605
1387 | 1282.504
1388 | 1282.396
1389 | 1282.307
1390 | 1282.144
1391 | 1282.027
1392 | 1281.912
1393 | 1281.821
1394 | 1281.6992
1395 | 1281.608
1396 | 1281.521
1397 | 1281.424
1398 | 1281.302
1399 | 1281.187
1400 | 1281.111
1401 | 1281.005
1402 | 1280.887
1403 | 1280.784
1404 | 1280.691
1405 | 1280.529
1406 | 1280.421
1407 | 1280.32
1408 | 1280.228
1409 | 1280.141
1410 | 1280.021
1411 | 1279.94
1412 | 1279.7896
1413 | 1279.698
1414 | 1279.576
1415 | 1279.463
1416 | 1279.351
1417 | 1279.246
1418 | 1279.162
1419 | 1279.039
1420 | 1278.939
1421 | 1278.841
1422 | 1278.727
1423 | 1278.617
1424 | 1278.497
1425 | 1278.402
1426 | 1278.253
1427 | 1278.115
1428 | 1278.038
1429 | 1277.918
1430 | 1277.8032
1431 | 1277.704
1432 | 1277.614
1433 | 1277.478
1434 | 1277.383
1435 | 1277.3
1436 | 1277.175
1437 | 1277.048
1438 | 1276.968
1439 | 1276.834
1440 | 1276.7
1441 | 1276.609
1442 | 1276.511
1443 | 1276.4
1444 | 1276.293
1445 | 1276.213
1446 | 1276.098
1447 | 1275.986
1448 | 1275.891
1449 | 1275.7568
1450 | 1275.628
1451 | 1275.516
1452 | 1275.395
1453 | 1275.278
1454 | 1275.179
1455 | 1275.074
1456 | 1274.972
1457 | 1274.864
1458 | 1274.768
1459 | 1274.629
1460 | 1274.5032
1461 | 1274.418
1462 | 1274.262
1463 | 1274.065
1464 | 1273.612
1465 | 1273.6696
1466 | 1273.634
1467 | 1273.567
1468 | 1273.4824
1469 | 1273.39
1470 | 1273.305
1471 | 1273.192
1472 | 1273.078
1473 | 1272.965
1474 | 1272.824
1475 | 1272.704
1476 | 1272.606
1477 | 1272.491
1478 | 1272.388
1479 | 1272.288
1480 | 1272.162
1481 | 1272.068
1482 | 1271.955
1483 | 1271.844
1484 | 1271.715
1485 | 1271.595
1486 | 1271.465
1487 | 1271.365
1488 | 1271.215
1489 | 1271.126
1490 | 1271.0272
1491 | 1270.898
1492 | 1270.794
1493 | 1270.706
1494 | 1270.563
1495 | 1270.449
1496 | 1270.3464
1497 | 1270.203
1498 | 1270.084
1499 | 1269.971
1500 | 1269.865
1501 | 1269.752
1502 | 1269.643
1503 | 1269.541
1504 | 1269.447
1505 | 1269.306
1506 | 1269.197
1507 | 1269.08
1508 | 1268.953
1509 | 1268.838
1510 | 1268.723
1511 | 1268.602
1512 | 1268.525
1513 | 1268.387
1514 | 1268.284
1515 | 1268.172
1516 | 1268.052
1517 | 1267.956
1518 | 1267.812
1519 | 1267.705
1520 | 1267.593
1521 | 1267.459
1522 | 1267.355
1523 | 1267.233
1524 | 1267.131
1525 | 1267.058
1526 | 1266.928
1527 | 1266.832
1528 | 1266.71
1529 | 1266.598
1530 | 1266.486
1531 | 1266.367
1532 | 1266.24
1533 | 1266.137
1534 | 1266.022
1535 | 1265.94
1536 | 1265.816
1537 | 1265.721
1538 | 1265.604
1539 | 1265.5
1540 | 1265.409
1541 | 1265.184
1542 | 1265.105
1543 | 1265.004
1544 | 1264.9
1545 | 1264.819
1546 | 1264.71
1547 | 1264.64
1548 | 1264.513
1549 | 1264.386
1550 | 1264.312
1551 | 1264.22
1552 | 1264.1
1553 | 1263.3208
1554 | 1263.499
1555 | 1263.4096
1556 | 1263.4224
1557 | 1263.36
1558 | 1263.274
1559 | 1263.2008
1560 | 1263.108
1561 | 1263.025
1562 | 1262.919
1563 | 1262.842
1564 | 1262.717
1565 | 1262.632
1566 | 1262.506
1567 | 1262.386
1568 | 1262.286
1569 | 1262.181
1570 | 1262.08
1571 | 1261.964
1572 | 1261.891
1573 | 1261.758
1574 | 1261.683
1575 | 1261.556
1576 | 1261.446
1577 | 1261.313
1578 | 1261.206
1579 | 1261.089
1580 | 1260.985
1581 | 1260.8936
1582 | 1260.7968
1583 | 1260.702
1584 | 1260.599
1585 | 1260.501
1586 | 1260.393
1587 | 1260.303
1588 | 1260.188
1589 | 1260.076
1590 | 1259.981
1591 | 1259.8736
1592 | 1259.778
1593 | 1259.667
1594 | 1259.572
1595 | 1259.477
1596 | 1259.385
1597 | 1259.287
1598 | 1259.198
1599 | 1259.035
1600 | 1258.962
1601 | 1258.884
1602 | 1258.6872
1603 | 1258.6824
1604 | 1258.566
1605 | 1258.496
1606 | 1258.396
1607 | 1258.3
1608 | 1258.188
1609 | 1258.0792
1610 | 1258.009
1611 | 1257.889
1612 | 1257.791
1613 | 1257.7
1614 | 1257.4936
1615 | 1257.5032
1616 | 1257.434
1617 | 1257.309
1618 | 1257.223
1619 | 1257.117
1620 | 1257.028
1621 | 1256.938
1622 | 1256.82
1623 | 1256.735
1624 | 1256.626
1625 | 1256.5
1626 | 1256.326
1627 | 1256.237
1628 | 1256.108
1629 | 1256.024
1630 | 1255.899
1631 | 1255.807
1632 | 1255.704
1633 | 1255.588
1634 | 1255.4976
1635 | 1255.372
1636 | 1255.301
1637 | 1255.199
1638 | 1255.117
1639 | 1255.018
1640 | 1254.926
1641 | 1254.83
1642 | 1254.745
1643 | 1254.646
1644 | 1254.552
1645 | 1254.455
1646 | 1254.351
1647 | 1254.252
1648 | 1254.145
1649 | 1254.016
1650 | 1253.943
1651 | 1253.847
1652 | 1253.726
1653 | 1253.645
1654 | 1253.538
1655 | 1253.44
1656 | 1253.35
1657 | 1253.242
1658 | 1253.147
1659 | 1253.048
1660 | 1252.938
1661 | 1252.827
1662 | 1252.711
1663 | 1252.605
1664 | 1252.506
1665 | 1252.385
1666 | 1252.292
1667 | 1252.2032
1668 | 1252.093
1669 | 1251.998
1670 | 1251.889
1671 | 1251.764
1672 | 1251.656
1673 | 1251.531
1674 | 1251.432
1675 | 1251.326
1676 | 1251.197
1677 | 1251.102
1678 | 1250.996
1679 | 1250.882
1680 | 1250.764
1681 | 1250.632
1682 | 1250.438
1683 | 1250.328
1684 | 1250.1344
1685 | 1250.024
1686 | 1249.9296
1687 | 1249.827
1688 | 1249.741
1689 | 1249.634
1690 | 1249.512
1691 | 1249.418
1692 | 1249.293
1693 | 1249.199
1694 | 1249.083
1695 | 1248.981
1696 | 1248.861
1697 | 1248.732
1698 | 1248.616
1699 | 1248.526
1700 | 1248.406
1701 | 1248.322
1702 | 1248.212
1703 | 1248.108
1704 | 1248.01
1705 | 1247.874
1706 | 1247.766
1707 | 1247.6664
1708 | 1247.54
1709 | 1247.433
1710 | 1247.32
1711 | 1247.205
1712 | 1247.104
1713 | 1246.979
1714 | 1246.9
1715 | 1246.791
1716 | 1246.681
1717 | 1246.57
1718 | 1246.455
1719 | 1246.34
1720 | 1246.215
1721 | 1246.083
1722 | 1245.969
1723 | 1245.872
1724 | 1245.764
1725 | 1245.652
1726 | 1245.535
1727 | 1245.433
1728 | 1245.332
1729 | 1245.187
1730 | 1245.0304