## Cycle
Cycle (N) | Capacity (mAh)
1 | 962.8834
2 | 2181.847
3 | 2187.952
4 | 2188.4176
5 | 2185.05
6 | 2177.188
7 | 2166.901
8 | 2154.894
9 | 2142.4368
10 | 2130.2416
11 | 2117.356
12 | 2105.119
13 | 2092.859
14 | 2079.895
15 | 2065.874
16 | 2050.866
17 | 2034.442
18 | 2017.212
19 | 1998.924
20 | 1980.533
21 | 1961.2192
22 | 1941.935
23 | 1921.674
24 | 1900.661
25 | 1880.699
26 | 1860.205
27 | 1839.087
28 | 1818.382
29 | 1797.897
30 | 1777.4912
31 | 1757.642
32 | 1736.3
33 | 1715.045
34 | 1693.354
35 | 1673.007
36 | 1652.633
37 | 1632.832
38 | 1612.447
39 | 1591.764
40 | 1572.747
41 | 1552.714
42 | 1533.089
43 | 1512.609
44 | 1492.005
45 | 1471.869
46 | 1449.48
47 | 1428.669
48 | 1407.1
49 | 1386.172
50 | 1364.992
51 | 1343.55
52 | 1323.182
53 | 1302.514
54 | 1283.963
55 | 1264.551
56 | 1246.0136
57 | 1227.3536
58 | 1211.016
59 | 1192.596
60 | 1176.593
61 | 1160.479
62 | 1143.753
63 | 1127.4688
64 | 1110.045
65 | 1094.564
66 | 1078.476
67 | 1064.038
68 | 1047.629
69 | 1032.3968
70 | 1017.509
71 | 1002.219
72 | 987.4341
73 | 971.8338
74 | 959.4163
75 | 943.8649
76 | 929.7739
77 | 915.6585
78 | 902.3846
79 | 889.7414
80 | 874.5265
81 | 861.3192
82 | 847.6365
83 | 833.6196
84 | 821.1354
85 | 806.3245
86 | 795.519
87 | 782.1008
88 | 768.3744
89 | 755.5372
90 | 742.354
91 | 731.0294
92 | 716.7765
93 | 703.7644
94 | 691.5139
95 | 677.5627
96 | 668.392
97 | 656.4934
98 | 646.5352
99 | 636.9169
100 | 623.9091
101 | 612.9384
102 | 602.2814
103 | 590.459
104 | 578.6997
105 | 570.3855
106 | 558.413
107 | 547.0197
108 | 537.0915
109 | 527.7074
110 | 517.19
111 | 506.3453
112 | 496.4926
113 | 487.3481
114 | 478.9579
115 | 469.4651
116 | 460.4032
117 | 452.5425
118 | 444.4498
119 | 434.6327
120 | 427.1409
121 | 277.878
122 | 0
123 | 0
124 | 0
125 | 0
126 | 0
127 | 0
128 | 0
129 | 5e-05
130 | 0
131 | 0
132 | 1.111111e-05
133 | 0
134 | 0
135 | 0
136 | 1.111111e-05
137 | 0
138 | 1.111111e-05
139 | 0
140 | 9.166667e-05
141 | 3.888889e-05
142 | 0
143 | 5.277778e-05
144 | 2.5e-05
145 | 0.0001055556
146 | 1.111111e-05
147 | 0
148 | 0
149 | 0
150 | 0
151 | 0
152 | 0
153 | 0
154 | 0
155 | 0
156 | 0
157 | 0
158 | 0
159 | 1.111111e-05
160 | 0
161 | 0
162 | 0
163 | 0
164 | 0
165 | 0
166 | 0
167 | 1.111111e-05
168 | 0
169 | 0
170 | 0
171 | 0
172 | 0
173 | 1.111111e-05
174 | 0
175 | 0
176 | 0
177 | 0
178 | 0
179 | 0
180 | 0
181 | 0
182 | 1.111111e-05