## Cycle
Cycle (N) | Capacity (mAh)
1 | 976.6119
2 | 2200.553
3 | 2198.842
4 | 2194.815
5 | 2190.5
6 | 2186.671
7 | 2182.407
8 | 2177.778
9 | 2172.833
10 | 2168.286
11 | 2162.382
12 | 2156.605
13 | 2149.882
14 | 2142.6
15 | 2134.209
16 | 2125.462
17 | 2115.18
18 | 2105.155
19 | 2094.537
20 | 2083.937
21 | 2074.181
22 | 2064.433
23 | 2053.208
24 | 2041.547
25 | 2029.87
26 | 2017.848
27 | 2005.125
28 | 1991.65
29 | 1977.85
30 | 1963.13
31 | 1948.354
32 | 1933.2928
33 | 1918.918
34 | 1904.697
35 | 1889.452
36 | 1873.6432
37 | 1859.349
38 | 1843.755
39 | 1828.206
40 | 1812.64
41 | 1797.71
42 | 1783.032
43 | 1767.345
44 | 1750.722
45 | 1735.244
46 | 1720.176
47 | 1705.161
48 | 1689.728
49 | 1674.53
50 | 1659.471
51 | 1644.082
52 | 1629.391
53 | 1615.179
54 | 1600.69
55 | 1586.388
56 | 1570.886
57 | 1556.147
58 | 1541.517
59 | 1527.37
60 | 1512.497
61 | 1499.391
62 | 1486.476
63 | 1474.613
64 | 1462.3832
65 | 1448.982
66 | 1436.202
67 | 1424.083
68 | 1411.92
69 | 1400.387
70 | 1389.257
71 | 1378.5632
72 | 1368.091
73 | 1357.554
74 | 1347.178
75 | 1337.051
76 | 1327.517
77 | 1317.704
78 | 1308.746
79 | 1300.617
80 | 1292.624
81 | 1283.899
82 | 1274.821
83 | 1265.111
84 | 1255.255
85 | 1245.999
86 | 1238.186
87 | 1228.831
88 | 1218.5
89 | 1209.029
90 | 1199.977
91 | 1190.976
92 | 1182.072
93 | 1172.825
94 | 1163.934
95 | 1154.477
96 | 1145.327
97 | 1137.654
98 | 1130.017
99 | 1120.18
100 | 1111.225
101 | 1102.22
102 | 1093.65
103 | 1083.945
104 | 1076.412
105 | 1065.921
106 | 1054.668
107 | 1043.685
108 | 1031.8552
109 | 1021.8216
110 | 1011.608
111 | 1000.215
112 | 990.5748
113 | 980.1751
114 | 970.3474
115 | 959.6891
116 | 951.0931
117 | 942.9307
118 | 931.6979
119 | 921.8246
120 | 911.5945
121 | 900.8109
122 | 893.1845
123 | 882.397
124 | 872.3996
125 | 862.5076
126 | 854.2723
127 | 843.7306
128 | 832.9615
129 | 822.2113
130 | 813.763
131 | 805.3827
132 | 797.0721
133 | 787.3932
134 | 780.3643
135 | 771.99
136 | 762.6535
137 | 752.3299
138 | 744.48
139 | 734.9787
140 | 727.0096
141 | 717.2615
142 | 707.3989
143 | 699.1537
144 | 691.5935
145 | 684.4369
146 | 674.9796
147 | 666.5044
148 | 658.7976
149 | 651.1612
150 | 644.5988
151 | 638.3505
152 | 631.2839
153 | 624.0612
154 | 617.0682
155 | 610.1261
156 | 603.3072
157 | 598.2285
158 | 591.491
159 | 585.1309
160 | 577.2287
161 | 568.886
162 | 562.1102
163 | 554.8736
164 | 546.1406
165 | 540.6293
166 | 254.8332
167 | 2.222222e-05
168 | 2.222222e-05
169 | 2.222222e-05
170 | 0
171 | 2.222222e-05
172 | 0.0001472222
173 | 0.0001722222
174 | 7.222222e-05
175 | 0.0001333333
176 | 4.722222e-05
177 | 0.0001583333
178 | 4.722222e-05
179 | 0
180 | 9.722222e-05
181 | 0.0001222222
182 | 0.0001222222
183 | 4.722222e-05
184 | 2.222222e-05
185 | 0
186 | 0
187 | 7.222222e-05
188 | 2.222222e-05
189 | 4.722222e-05
190 | 0.0001222222
191 | 2.222222e-05
192 | 2.222222e-05
193 | 0
194 | 2.222222e-05
195 | 7.222222e-05
196 | 4.722222e-05
197 | 2.222222e-05
198 | 0.0001722222
199 | 2.222222e-05
200 | 0
201 | 0
202 | 7.222222e-05
203 | 0
204 | 0
205 | 0
206 | 0
207 | 0.0001222222
208 | 3.333333e-05
209 | 4.722222e-05
210 | 0
211 | 2.222222e-05
212 | 3.333333e-05
213 | 0
214 | 9.722222e-05
215 | 0
216 | 0.0001472222
217 | 4.722222e-05
218 | 7.222222e-05
219 | 2.222222e-05
220 | 2.222222e-05
221 | 9.722222e-05
222 | 2.222222e-05
223 | 0.0001333333
224 | 0
225 | 0
226 | 0
227 | 0
228 | 0
229 | 0.0001222222
230 | 0