## Cycle
Cycle (N) | Capacity (mAh)
1 | 983.9417
2 | 2193.756
3 | 2191.268
4 | 2186.426
5 | 2181.047
6 | 2175.136
7 | 2167.911
8 | 2160.224
9 | 2151.592
10 | 2141.999
11 | 2132.2
12 | 2121.917
13 | 2111.695
14 | 2100.96
15 | 2090.2224
16 | 2079.356
17 | 2068.183
18 | 2057.22
19 | 2045.656
20 | 2034.226
21 | 2022.348
22 | 2010.374
23 | 1998.122
24 | 1985.741
25 | 1973.1184
26 | 1959.519
27 | 1945.797
28 | 1931.969
29 | 1917.455
30 | 1902.896
31 | 1888.908
32 | 1874.497
33 | 1860.111
34 | 1845.647
35 | 1831.308
36 | 1817.144
37 | 1802.751
38 | 1788.577
39 | 1774.611
40 | 1760.946
41 | 1747.5312
42 | 1733.569
43 | 1718.54
44 | 1704.124
45 | 1689.402
46 | 1674.539
47 | 1659.483
48 | 1644.061
49 | 1629.583
50 | 1615.762
51 | 1601.585
52 | 1588.637
53 | 1575.146
54 | 1561.375
55 | 1547.455
56 | 1534.004
57 | 1520.713
58 | 1507.4144
59 | 1494.244
60 | 1482.038
61 | 1469.507
62 | 1457.524
63 | 1445.3736
64 | 1433.922
65 | 1422.279
66 | 1409.943
67 | 1398.19
68 | 1387.216
69 | 1376.341
70 | 1365.836
71 | 1356.033
72 | 1346.923
73 | 1337.615
74 | 1328.552
75 | 1319.613
76 | 1311.586
77 | 1303.483
78 | 1295.853
79 | 1287.981
80 | 1280.244
81 | 1272.628
82 | 1264.744
83 | 1256.966
84 | 1248.458
85 | 1239.077
86 | 1231.049
87 | 1222.708
88 | 1215.619
89 | 1207.708
90 | 1198.499
91 | 1189.942
92 | 1182.661
93 | 1175.1728
94 | 1166.8576
95 | 1159.44
96 | 1151.285
97 | 1143.158
98 | 1134.9784
99 | 1126.367
100 | 1119.491
101 | 1112.073
102 | 1103.975
103 | 1094.924
104 | 1084.66
105 | 1074.366
106 | 1064.227
107 | 1055.749
108 | 1047.083
109 | 1037.271
110 | 1027.127
111 | 1017.005
112 | 1007.262
113 | 997.0427
114 | 986.4863
115 | 976.3505
116 | 967.1468
117 | 958.1255
118 | 947.81
119 | 935.3082
120 | 924.5273
121 | 915.7141
122 | 905.6076
123 | 895.158
124 | 885.1258
125 | 875.9659
126 | 865.944
127 | 857.497
128 | 849.5364
129 | 840.318
130 | 828.311
131 | 819.7323
132 | 811.4568
133 | 801.5101
134 | 792.9852
135 | 783.7856
136 | 775.4878
137 | 767.6233
138 | 759.3265
139 | 750.3966
140 | 741.6308
141 | 733.5641
142 | 726.0347
143 | 717.3852
144 | 710.2442
145 | 700.8464
146 | 693.7745
147 | 688.4827
148 | 680.0809
149 | 672.051
150 | 662.8407
151 | 655.1629
152 | 646.7563
153 | 640.5472
154 | 632.4679
155 | 625.0278
156 | 617.7066
157 | 610.4368
158 | 603.4414
159 | 596.594
160 | 590.322
161 | 584.7506
162 | 577.692
163 | 570.2284
164 | 562.3508
165 | 555.0829
166 | 548.7018
167 | 541.9776
168 | 536.0992
169 | 528.9121
170 | 522.5167
171 | 516.1377
172 | 509.752
173 | 503.5324
174 | 497.6318
175 | 491.0348
176 | 484.3959
177 | 477.6267
178 | 470.9408
179 | 464.7853
180 | 459.0345
181 | 454.0469
182 | 448.5241
183 | 443.5427
184 | 438.5282
185 | 433.8228
186 | 428.5112
187 | 424.3447
188 | 419.2253
189 | 414.7923