## Cycle
Cycle (N) | Capacity (mAh)
1 | 945.2216
2 | 2150.555
3 | 2146.0384
4 | 2140.572
5 | 2134.05
6 | 2127.2
7 | 2119.623
8 | 2112.333
9 | 2103.939
10 | 2095.251
11 | 2085.8976
12 | 2076.473
13 | 2067.052
14 | 2057.327
15 | 2048.136
16 | 2038.646
17 | 2029.106
18 | 2019.452
19 | 2009.601
20 | 1999.896
21 | 1990.161
22 | 1980.233
23 | 1970.492
24 | 1960.475
25 | 1950.1296
26 | 1939.59
27 | 1928.5584
28 | 1916.953
29 | 1904.953
30 | 1892.428
31 | 1879.616
32 | 1866.608
33 | 1854.056
34 | 1841.276
35 | 1829.535
36 | 1816.967
37 | 1804.81
38 | 1792.484
39 | 1780.463
40 | 1767.892
41 | 1755.37
42 | 1742.721
43 | 1729.498
44 | 1716.399
45 | 1702.061
46 | 1688.814
47 | 1675.263
48 | 1661.621
49 | 1648.239
50 | 1633.9296
51 | 1619.239
52 | 1605.29
53 | 1592.169
54 | 1579.016
55 | 1565.129
56 | 1550.851
57 | 1537.955
58 | 1524.748
59 | 1512.0608
60 | 1499.506
61 | 1487.624
62 | 1476.484
63 | 1465.035
64 | 1453.871
65 | 1442.278
66 | 1432.512
67 | 1423.185
68 | 1412.957
69 | 1404.052
70 | 1395.158
71 | 1386.74
72 | 1377.956
73 | 1369.588
74 | 1362.718
75 | 1355.098
76 | 1347.403
77 | 1338.899
78 | 1331.673
79 | 1324.529
80 | 1317.796
81 | 1310.262
82 | 1302.368
83 | 1295.107
84 | 1287.884
85 | 1280.696
86 | 1273.448
87 | 1266.125
88 | 1259.017
89 | 1252.119
90 | 1245.222
91 | 1237.663
92 | 1230.161
93 | 1222.611
94 | 1214.474
95 | 1206.099
96 | 1196.1856
97 | 1189.369
98 | 1181.632
99 | 1173.815
100 | 1165.353
101 | 1156.537
102 | 1147.894
103 | 1139.165
104 | 1130.291
105 | 1120.375
106 | 1110.589
107 | 1100.917
108 | 1090.754
109 | 1080.674
110 | 1070.989
111 | 1060.86
112 | 1051.246
113 | 1041.389
114 | 1032.148
115 | 1022.032
116 | 1011.966
117 | 1002.051
118 | 991.2473
119 | 980.7697
120 | 970.6172
121 | 960.8103
122 | 950.265
123 | 940.4232
124 | 929.9065
125 | 920.1209
126 | 909.6479
127 | 900.0498
128 | 889.843
129 | 880.4855
130 | 869.9976
131 | 859.1582
132 | 849.0667
133 | 839.0002
134 | 828.7689
135 | 818.3833
136 | 808.9892
137 | 798.9012
138 | 788.9134
139 | 780.3317
140 | 770.762
141 | 761.1171
142 | 751.7227
143 | 743.5836
144 | 734.963
145 | 725.7605
146 | 717.9146
147 | 709.4075
148 | 701.1666
149 | 694.0929
150 | 686.5404
151 | 678.762
152 | 671.504
153 | 664.2032
154 | 656.4028
155 | 649.2504
156 | 642.2265
157 | 635.5844
158 | 628.9208
159 | 621.6942
160 | 615.4674
161 | 609.6137
162 | 602.7847
163 | 596.3395
164 | 591.3459
165 | 586.5892
166 | 580.0331
167 | 573.7283
168 | 566.5999
169 | 559.7082
170 | 553.5361
171 | 546.7374
172 | 539.8898
173 | 533.8604
174 | 527.1131
175 | 520.5563
176 | 514.2709
177 | 508.078
178 | 500.8264
179 | 494.1714
180 | 487.8091
181 | 481.6239
182 | 266.1634
183 | 5e-05
184 | 0
185 | 8.333333e-06
186 | 8.333333e-06
187 | 5.833333e-05
188 | 0
189 | 0
190 | 0
191 | 0
192 | 2.777778e-05
193 | 5.833333e-05
194 | 8.333333e-06
195 | 0
196 | 6.666667e-05
197 | 0
198 | 0
199 | 0
200 | 8.333333e-06
201 | 1.944444e-05
202 | 8.333333e-06
203 | 0
204 | 6.666667e-05
205 | 2.777778e-05
206 | 7.777778e-05