## Cycle
Cycle (N) | Capacity (mAh)
1 | 971.597
2 | 2143.217
3 | 2139.063
4 | 2135.32
5 | 2131.1
6 | 2126.544
7 | 2121.961
8 | 2117.0048
9 | 2111.9664
10 | 2106.448
11 | 2100.634
12 | 2094.441
13 | 2087.511
14 | 2080.448
15 | 2073.162
16 | 2065.508
17 | 2057.2656
18 | 2049.505
19 | 2041.469
20 | 2033.3776
21 | 2024.46
22 | 2015.42
23 | 2005.518
24 | 1995.306
25 | 1985.469
26 | 1975.138
27 | 1964.491
28 | 1953.631
29 | 1941.985
30 | 1930.443
31 | 1918.9984
32 | 1907.508
33 | 1896.057
34 | 1884.431
35 | 1872.129
36 | 1860.191
37 | 1849.552
38 | 1838.9328
39 | 1828.545
40 | 1818.113
41 | 1808.445
42 | 1799.0384
43 | 1789.713
44 | 1780.306
45 | 1771.25
46 | 1761.374
47 | 1752.27
48 | 1742.749
49 | 1733.519
50 | 1723.441
51 | 1713.795
52 | 1704.136
53 | 1694.164
54 | 1684.511
55 | 1674.583
56 | 1664.559
57 | 1654.745
58 | 1644.99
59 | 1635.287
60 | 1625.472
61 | 1615.615
62 | 1605.52
63 | 1595.1488
64 | 1585.121
65 | 1574.927
66 | 1564.459
67 | 1553.812
68 | 1542.754
69 | 1532.7152
70 | 1522.3056
71 | 1512.566
72 | 1502.409
73 | 1493.403
74 | 1483.763
75 | 1474.514
76 | 1465.673
77 | 1457.194
78 | 1448.858
79 | 1441.721
80 | 1434.65
81 | 1427.574
82 | 1420.943
83 | 1414.516
84 | 1408.553
85 | 1402.358
86 | 1396.798
87 | 1390.704
88 | 1384.947
89 | 1378.718
90 | 1372.861
91 | 1367.627
92 | 1362.647
93 | 1356.982
94 | 1352.22
95 | 1346.785
96 | 1341.8432
97 | 1336.883
98 | 1331.918
99 | 1327.236
100 | 1322.5928
101 | 1317.847
102 | 1312.795
103 | 1307.8464
104 | 1302.311
105 | 1296.497
106 | 1290.262
107 | 1284.824
108 | 1279.577
109 | 1273.789
110 | 1268.6392
111 | 1263.37
112 | 1258.031
113 | 1252.686
114 | 1247.143
115 | 1241.201
116 | 1234.942
117 | 1227.416
118 | 1220.049
119 | 1211.631
120 | 1202.5
121 | 1193.373
122 | 1184.671
123 | 1176.211
124 | 1167.7896
125 | 1159.519
126 | 1151.43
127 | 1144.438
128 | 1137.605
129 | 1130.448
130 | 1123.282
131 | 1115.148
132 | 1107.112
133 | 1099.779
134 | 1093.29
135 | 1084.555
136 | 1077.6544
137 | 1070.391
138 | 1062.473
139 | 1056.913
140 | 1049.02
141 | 1041.421
142 | 1032.157
143 | 1026.473
144 | 1018.755
145 | 1011.15
146 | 1004.54
147 | 996.9533
148 | 991.39
149 | 984.9473
150 | 977.2588
151 | 970.85
152 | 963.4519
153 | 956.9982
154 | 950.7737
155 | 944.1794
156 | 938.8906
157 | 930.8897
158 | 924.5076
159 | 917.7428
160 | 911.5661
161 | 905.6104
162 | 900.4915
163 | 894.2027
164 | 886.6004
165 | 880.4985
166 | 873.2971
167 | 867.3083
168 | 861.0472
169 | 855.457
170 | 849.9697
171 | 842.72
172 | 837.0834
173 | 830.4992
174 | 824.6115
175 | 818.3222
176 | 812.9764
177 | 807.9088
178 | 801.4329
179 | 795.8426
180 | 789.6668
181 | 784.1394
182 | 778.8382
183 | 773.3459
184 | 768.4772
185 | 762.9516
186 | 756.6608
187 | 751.6281
188 | 746.5007
189 | 740.529
190 | 735.391
191 | 730.2014
192 | 724.6524
193 | 719.5703
194 | 714.3635
195 | 709.5812
196 | 704.9075
197 | 699.6628
198 | 694.7479
199 | 690.0723
200 | 685.6564
201 | 680.6158
202 | 675.8369
203 | 670.6408
204 | 666.3147
205 | 656.4773