## Cycle
Cycle (N) | Capacity (mAh)
1 | 963.9319
2 | 2145.014
3 | 2139.598
4 | 2133.372
5 | 2126.9408
6 | 2120.499
7 | 2114.023
8 | 2107.072
9 | 2099.431
10 | 2091.282
11 | 2082.926
12 | 2074.265
13 | 2065.346
14 | 2056.334
15 | 2047.286
16 | 2037.491
17 | 2027.87
18 | 2017.58
19 | 2007.747
20 | 1997.729
21 | 1987.259
22 | 1976.125
23 | 1965.101
24 | 1953.79
25 | 1942.423
26 | 1931.329
27 | 1918.972
28 | 1907.3616
29 | 1895.984
30 | 1884.467
31 | 1872.982
32 | 1861.211
33 | 1849.407
34 | 1838.8512
35 | 1826.428
36 | 1815.478
37 | 1804.306
38 | 1792.985
39 | 1782.6912
40 | 1772.492
41 | 1762.081
42 | 1751.664
43 | 1742.218
44 | 1731.399
45 | 1721.7584
46 | 1713.498
47 | 1705.181
48 | 1695.961
49 | 1687.842
50 | 1679.132
51 | 1670.782
52 | 1662.7104
53 | 1653.806
54 | 1644.425
55 | 1635.847
56 | 1628.217
57 | 1619.858
58 | 1611.75
59 | 1603.3968
60 | 1595.65
61 | 1588.318
62 | 1580.012
63 | 1572.314
64 | 1565.105
65 | 1558.437
66 | 1550.744
67 | 1543.856
68 | 1536.879
69 | 1529.049
70 | 1522.369
71 | 1515.004
72 | 1508.42
73 | 1501.085
74 | 1494.436
75 | 1486.803
76 | 1479.529
77 | 1472.484
78 | 1466.053
79 | 1459.377
80 | 1452.8624
81 | 1445.893
82 | 1438.599
83 | 1432.328
84 | 1426.101
85 | 1418.914
86 | 1412.868
87 | 1406.857
88 | 1399.4368
89 | 1391.209
90 | 1385.226
91 | 1378.512
92 | 1371.778
93 | 1363.807
94 | 1356.22
95 | 1348.904
96 | 1341.839
97 | 1334.78
98 | 1327.803
99 | 1321.403
100 | 1314.914
101 | 1308.7208
102 | 1303.072
103 | 1297.641
104 | 1290.971
105 | 1285.373
106 | 1281.842
107 | 1275.343
108 | 1270.509
109 | 1264.974
110 | 1260.367
111 | 1254.557
112 | 1249.466
113 | 1244.314
114 | 1239.293
115 | 1233.813
116 | 1228.431
117 | 1222.8104
118 | 1218.106
119 | 1212.544
120 | 1206.8896
121 | 1201.709
122 | 1196.237
123 | 1190.766
124 | 1184.886
125 | 1178.472
126 | 1172.875
127 | 1168.599
128 | 1161.938
129 | 1156.848
130 | 1150.438
131 | 1143.954
132 | 1137.72
133 | 1131.966
134 | 1124.852
135 | 1118.112
136 | 1112.614
137 | 1105.591
138 | 1098.498
139 | 1091.6944
140 | 1084.333
141 | 1078.098
142 | 1073.149
143 | 1066.657
144 | 1059.621
145 | 1053.642
146 | 1046.858
147 | 1040.3024
148 | 1036.071
149 | 1028.334
150 | 1021.37
151 | 1014.558
152 | 1009.36
153 | 1003.747
154 | 996.8764
155 | 990.8215
156 | 983.8372
157 | 978.4796
158 | 972.1342
159 | 966.2083
160 | 959.7658
161 | 952.0733
162 | 946.3964
163 | 940.4541
164 | 934.9772
165 | 928.7318
166 | 922.8601
167 | 916.3344
168 | 909.9748
169 | 902.9348
170 | 897.0119
171 | 891.1083
172 | 884.9935
173 | 877.9788
174 | 871.3596
175 | 865.7972
176 | 859.8444
177 | 853.7713
178 | 847.0329
179 | 841.1062
180 | 834.7041
181 | 828.9778
182 | 823.3002
183 | 817.6976
184 | 811.6682
185 | 805.112
186 | 799.5145
187 | 793.9538
188 | 788.6978
189 | 783.1077
190 | 777.2665