## Cycle
Cycle (N) | Capacity (mAh)
1 | 942.576
2 | 2144.8352
3 | 2145.8752
4 | 2141.191
5 | 2132.217
6 | 2121.7216
7 | 2111.461
8 | 2101.3
9 | 2089.845
10 | 2078.407
11 | 2067.258
12 | 2055.857
13 | 2044.528
14 | 2031.927
15 | 2018.6016
16 | 2004.065
17 | 1988.4064
18 | 1972.089
19 | 1954.79
20 | 1936.098
21 | 1916.601
22 | 1895.4816
23 | 1874.047
24 | 1851.975
25 | 1830.169
26 | 1807.776
27 | 1785.497
28 | 1763.273
29 | 1741.288
30 | 1719.735
31 | 1699.306
32 | 1678.641
33 | 1657.738
34 | 1636.713
35 | 1617.321
36 | 1597.186
37 | 1576.75
38 | 1557.079
39 | 1536.471
40 | 1515.767
41 | 1495.3744
42 | 1474.025
43 | 1452.954
44 | 1429.64
45 | 1410.314
46 | 1390.783
47 | 1371.921
48 | 1353.869
49 | 1334.092
50 | 1314.527
51 | 1296.715
52 | 1279.438
53 | 1263.8928
54 | 1248.229
55 | 1231.765
56 | 1218.382
57 | 1204.28
58 | 1190.857
59 | 1178.411
60 | 1166.345
61 | 1152.84
62 | 1141.848
63 | 1130.955
64 | 1122.396
65 | 1111.614
66 | 1100.994
67 | 1090.784
68 | 1083.004
69 | 1071.251
70 | 1062.32
71 | 1051.851
72 | 1043.928
73 | 1035.002
74 | 1024.986
75 | 1016.26
76 | 1007.2992
77 | 996.9391
78 | 988.2012
79 | 981.0336
80 | 971.0916
81 | 963.6037
82 | 954.5502
83 | 945.5693
84 | 933.3095
85 | 926.3938
86 | 918.4183
87 | 908.7265
88 | 900.576
89 | 893.8372
90 | 882.2733
91 | 875.6071
92 | 865.5723
93 | 856.278
94 | 846.2378
95 | 834.8522
96 | 827.168
97 | 813.2087
98 | 803.3636
99 | 793.4434
100 | 783.2513
101 | 772.1052
102 | 761.2489
103 | 749.4491
104 | 740.4511
105 | 729.8018
106 | 717.8487
107 | 707.0082
108 | 699.8144
109 | 690.0016
110 | 684.3179
111 | 675.3311
112 | 663.4905
113 | 660.6887
114 | 653.0425
115 | 647.2595
116 | 640.0231
117 | 631.3601
118 | 622.832
119 | 616.2674
120 | 607.612
121 | 599.0694
122 | 588.9499
123 | 581.0052
124 | 569.7399
125 | 563.3021
126 | 550.1136
127 | 538.5321
128 | 305.4246
129 | 0
130 | 0
131 | 0