## Cycle
Cycle (N) | Capacity (mAh)
1 | 957.1092
2 | 2152.238
3 | 2150.387
4 | 2145.192
5 | 2137.706
6 | 2129.57
7 | 2121.232
8 | 2112.94
9 | 2104.492
10 | 2095.527
11 | 2087.2224
12 | 2077.993
13 | 2067.977
14 | 2057.7664
15 | 2047.091
16 | 2035.469
17 | 2024.125
18 | 2011.652
19 | 1999.048
20 | 1985.51
21 | 1971.904
22 | 1957.665
23 | 1943.301
24 | 1929.157
25 | 1914.635
26 | 1900.031
27 | 1884.878
28 | 1870.099
29 | 1855.172
30 | 1839.812
31 | 1825.221
32 | 1810.011
33 | 1795.02
34 | 1780.873
35 | 1766.155
36 | 1752.529
37 | 1738.618
38 | 1725.207
39 | 1711.111
40 | 1696.391
41 | 1681.043
42 | 1665.995
43 | 1651.536
44 | 1635.657
45 | 1620.68
46 | 1605.356
47 | 1591.766
48 | 1577.256
49 | 1563.131
50 | 1548.473
51 | 1534.619
52 | 1521.499
53 | 1507.752
54 | 1494.045
55 | 1481.117
56 | 1468.753
57 | 1455.269
58 | 1443.011
59 | 1429.174
60 | 1414.975
61 | 1402.9808
62 | 1391.06
63 | 1378.378
64 | 1367.301
65 | 1356.499
66 | 1345.688
67 | 1335.4656
68 | 1326.289
69 | 1316.844
70 | 1306.324
71 | 1297.711
72 | 1288.698
73 | 1279.874
74 | 1270.094
75 | 1261.297
76 | 1251.658
77 | 1241.535
78 | 1232.3464
79 | 1224.1
80 | 1214.098
81 | 1205.13
82 | 1194.478
83 | 1185.355
84 | 1178.138
85 | 1169.327
86 | 1159.247
87 | 1150.63
88 | 1141.709
89 | 1131.798
90 | 1122.908
91 | 1114.249
92 | 1104.317
93 | 1096.642
94 | 1088.001
95 | 1078.3192
96 | 1069.908
97 | 1059.939
98 | 1049.472
99 | 1040.847
100 | 1031.93
101 | 1021.387
102 | 1012.41
103 | 1004.408
104 | 995.2109
105 | 984.2217
106 | 974.5898
107 | 966.1676
108 | 956.957
109 | 948.1228
110 | 938.1624
111 | 927.83
112 | 919.5941
113 | 910.0165
114 | 900.0398
115 | 890.6691
116 | 881.621
117 | 873.4376
118 | 863.8957
119 | 855.5047
120 | 847.4996
121 | 838.2435
122 | 828.9058
123 | 819.0521
124 | 810.6926
125 | 802.1762
126 | 793.221
127 | 783.6871
128 | 775.6902
129 | 767.1092
130 | 756.7603
131 | 749.7148
132 | 741.4612
133 | 733.1805
134 | 723.1792
135 | 714.5731
136 | 707.272
137 | 696.9679
138 | 688.7983
139 | 679.9778
140 | 670.3901
141 | 662.4034
142 | 652.4877
143 | 643.6284
144 | 633.775
145 | 623.9715
146 | 616.7002
147 | 606.2669
148 | 597.6639
149 | 589.5956
150 | 581.0644
151 | 571.5034
152 | 562.7939
153 | 554.1495
154 | 545.6807
155 | 535.5263
156 | 529.1328
157 | 520.8553
158 | 513.6321
159 | 505.3845
160 | 496.6196
161 | 490.6684
162 | 482.6424
163 | 324.5494
164 | 0
165 | 0
166 | 0
167 | 0
168 | 0
169 | 0
170 | 0
171 | 0
172 | 0
173 | 0
174 | 0
175 | 0
176 | 0
177 | 0
178 | 0
179 | 0
180 | 0
181 | 0
182 | 0
183 | 0
184 | 0
185 | 0
186 | 0
187 | 0
188 | 0
189 | 0
190 | 0
191 | 0
192 | 0
193 | 0
194 | 0
195 | 0
196 | 0
197 | 0
198 | 0
199 | 0
200 | 0
201 | 0
202 | 0
203 | 0
204 | 0
205 | 0
206 | 0
207 | 0
208 | 0
209 | 0
210 | 0
211 | 0
212 | 0
213 | 0
214 | 0
215 | 0
216 | 0
217 | 0
218 | 0
219 | 0
220 | 0
221 | 0
222 | 0
223 | 0
224 | 0
225 | 0
226 | 0
227 | 0
228 | 0
229 | 0
230 | 0
231 | 0
232 | 0
233 | 0
234 | 0
235 | 0
236 | 0
237 | 0
238 | 0
239 | 0
240 | 0
241 | 0
242 | 0
243 | 0
244 | 0
245 | 0
246 | 0
247 | 0
248 | 0
249 | 0
250 | 0
251 | 0
252 | 0
253 | 0
254 | 0
255 | 0
256 | 0
257 | 0
258 | 0
259 | 0
260 | 0
261 | 0
262 | 0
263 | 0
264 | 0
265 | 0
266 | 0
267 | 0
268 | 0
269 | 0
270 | 0
271 | 0
272 | 0
273 | 0
274 | 0
275 | 0
276 | 0
277 | 0
278 | 0
279 | 0
280 | 0
281 | 0
282 | 0
283 | 0
284 | 0
285 | 0
286 | 0
287 | 0
288 | 0
289 | 0
290 | 0
291 | 0
292 | 0
293 | 0
294 | 0