## Cycle
Cycle (N) | Capacity (mAh)
1 | 942.4715
2 | 2145.2016
3 | 2144.857
4 | 2139.388
5 | 2131.382
6 | 2122.221
7 | 2112.501
8 | 2102.869
9 | 2093.248
10 | 2083.867
11 | 2074.821
12 | 2065.282
13 | 2054.916
14 | 2043.508
15 | 2031.117
16 | 2018
17 | 2005.786
18 | 1992.448
19 | 1979.216
20 | 1965.041
21 | 1950.471
22 | 1935.304
23 | 1920.225
24 | 1904.568
25 | 1889.259
26 | 1874.027
27 | 1858.038
28 | 1843.112
29 | 1828.23
30 | 1813.865
31 | 1799.921
32 | 1785.672
33 | 1772.022
34 | 1758.464
35 | 1745.341
36 | 1732.741
37 | 1719.8336
38 | 1706.504
39 | 1693.649
40 | 1680.399
41 | 1667.294
42 | 1654.289
43 | 1641.498
44 | 1627.433
45 | 1613.224
46 | 1599.164
47 | 1584.864
48 | 1571.442
49 | 1557.966
50 | 1543.823
51 | 1531.156
52 | 1517.345
53 | 1503.869
54 | 1491.423
55 | 1479.716
56 | 1467.964
57 | 1458.26
58 | 1445.756
59 | 1434.863
60 | 1424.468
61 | 1414.489
62 | 1405.036
63 | 1393.397
64 | 1382.451
65 | 1372.807
66 | 1362.976
67 | 1351.9992
68 | 1341.979
69 | 1331.831
70 | 1321.786
71 | 1311.383
72 | 1301.59
73 | 1290.93
74 | 1279.475
75 | 1269.785
76 | 1260.763
77 | 1250.938
78 | 1242.354
79 | 1232.1296
80 | 1222.999
81 | 1213.157
82 | 1203.159
83 | 1195.126
84 | 1184.799
85 | 1176.931
86 | 1168.5472
87 | 1160.122
88 | 1152.071
89 | 1142.895
90 | 1134.677
91 | 1126.949
92 | 1118.228
93 | 1110.344
94 | 1101.55
95 | 1093.709
96 | 1086.053
97 | 1077.5088
98 | 1069.145
99 | 1061.582
100 | 1054.074
101 | 1044.623
102 | 1035.859
103 | 1026.22
104 | 1017.691
105 | 1008.1728
106 | 998.8932
107 | 988.2914
108 | 980.0909
109 | 971.0984
110 | 961.8981
111 | 953.385
112 | 945.0411
113 | 935.7185
114 | 927.3307
115 | 917.6773
116 | 908.5945
117 | 901.8709
118 | 893.5913
119 | 884.5131
120 | 876.496
121 | 865.5888
122 | 859.0743
123 | 850.4396
124 | 842.3653
125 | 832.6645
126 | 824.198
127 | 815.1427
128 | 806.562
129 | 796.3062
130 | 789.6116
131 | 778.583
132 | 769.5284
133 | 760.5923
134 | 752.1157
135 | 742.5447
136 | 732.5769
137 | 724.5997
138 | 715.4551
139 | 709.4124
140 | 700.4718
141 | 693.0944
142 | 685.0292
143 | 676.0397
144 | 669.425
145 | 661.1394
146 | 652.9102
147 | 645.04
148 | 636.894
149 | 630.4744
150 | 619.7218
151 | 612.9152
152 | 602.2533
153 | 593.7426
154 | 584.772
155 | 575.2628
156 | 566.6974
157 | 558.2037
158 | 547.3121
159 | 540.625
160 | 489.634
161 | 5.555556e-06
162 | 4.722222e-05
163 | 1.388889e-05
164 | 8.333333e-05
165 | 4.166667e-05
166 | 5.277778e-05
167 | 7.5e-05
168 | 4.166667e-05
169 | 4.166667e-05
170 | 8.611111e-05
171 | 5.555556e-06
172 | 5.277778e-05
173 | 5.555556e-06
174 | 5.555556e-06
175 | 8.055556e-05
176 | 1.666667e-05
177 | 5.277778e-05
178 | 4.166667e-05
179 | 1.388889e-05
180 | 7.5e-05
181 | 5.555556e-06
182 | 2.5e-05
183 | 1.666667e-05
184 | 3.611111e-05
185 | 5.555556e-06
186 | 5.555556e-06
187 | 5.277778e-05
188 | 1.666667e-05
189 | 6.388889e-05
190 | 5.555556e-06
191 | 5.277778e-05
192 | 1.666667e-05
193 | 1.666667e-05
194 | 4.722222e-05
195 | 4.166667e-05
196 | 7.5e-05
197 | 5.555556e-06
198 | 7.5e-05
199 | 2.777778e-05
200 | 5.277778e-05
201 | 0.0001083333
202 | 6.944444e-05
203 | 2.5e-05
204 | 4.166667e-05
205 | 4.166667e-05
206 | 2.5e-05
207 | 6.388889e-05
208 | 4.166667e-05
209 | 6.944444e-05
210 | 5.555556e-06
211 | 5.555556e-06
212 | 8.055556e-05
213 | 2.5e-05
214 | 2.777778e-05
215 | 6.388889e-05
216 | 4.722222e-05
217 | 6.388889e-05
218 | 5.555556e-06
219 | 1.666667e-05
220 | 6.388889e-05
221 | 5.277778e-05
222 | 5.277778e-05
223 | 4.166667e-05
224 | 0
225 | 7.222222e-05
226 | 5.277778e-05
227 | 5.555556e-06
228 | 5.555556e-06
229 | 2.5e-05
230 | 2.5e-05
231 | 1.388889e-05
232 | 5.277778e-05
233 | 2.5e-05
234 | 4.166667e-05
235 | 5.277778e-05
236 | 5.555556e-06
237 | 5.833333e-05
238 | 4.166667e-05
239 | 9.444444e-05
240 | 1.666667e-05
241 | 6.111111e-05
242 | 6.944444e-05
243 | 6.388889e-05
244 | 6.944444e-05
245 | 5.555556e-06
246 | 0
247 | 5e-05
248 | 1.388889e-05
249 | 1.388889e-05
250 | 6.111111e-05
251 | 1.666667e-05
252 | 4.166667e-05
253 | 2.5e-05
254 | 3.611111e-05
255 | 1.944444e-05
256 | 7.5e-05
257 | 2.5e-05
258 | 5.833333e-05
259 | 2.5e-05
260 | 1.666667e-05
261 | 5.555556e-06
262 | 1.388889e-05
263 | 4.166667e-05
264 | 5e-05
265 | 3.888889e-05
266 | 5.555556e-06
267 | 4.722222e-05
268 | 6.388889e-05
269 | 1.666667e-05
270 | 4.722222e-05
271 | 2.777778e-05
272 | 6.944444e-05
273 | 5.277778e-05
274 | 4.722222e-05
275 | 1.666667e-05
276 | 1.944444e-05
277 | 0
278 | 8.611111e-05
279 | 4.166667e-05
280 | 8.611111e-05
281 | 5.555556e-06
282 | 5.555556e-06
283 | 5e-05
284 | 2.5e-05
285 | 3.611111e-05
286 | 4.722222e-05
287 | 1.388889e-05
288 | 3.888889e-05
289 | 1.666667e-05
290 | 1.666667e-05
291 | 2.777778e-05
292 | 3.611111e-05
293 | 3.055556e-05
294 | 3.611111e-05
295 | 1.944444e-05
296 | 3.611111e-05
297 | 4.722222e-05
298 | 1.388889e-05
299 | 2.777778e-05
300 | 4.166667e-05
301 | 5.277778e-05
302 | 8.611111e-05
303 | 3.611111e-05
304 | 7.5e-05
305 | 4.722222e-05
306 | 1.944444e-05
307 | 4.166667e-05
308 | 4.722222e-05
309 | 5.833333e-05
310 | 8.611111e-05
311 | 1.666667e-05
312 | 3.611111e-05
313 | 3.611111e-05
314 | 5.555556e-06
315 | 3.611111e-05
316 | 4.166667e-05
317 | 5.555556e-06
318 | 7.222222e-05
319 | 1.944444e-05
320 | 8.055556e-05
321 | 6.111111e-05
322 | 5.277778e-05
323 | 4.722222e-05
324 | 4.722222e-05
325 | 1.666667e-05
326 | 2.777778e-05
327 | 3.611111e-05
328 | 4.166667e-05
329 | 1.666667e-05
330 | 1.666667e-05
331 | 2.777778e-05
332 | 5.277778e-05
333 | 1.666667e-05
334 | 5.555556e-06
335 | 0
336 | 5.277778e-05
337 | 4.166667e-05
338 | 4.166667e-05
339 | 5e-05
340 | 1.666667e-05
341 | 7.5e-05
342 | 3.888889e-05
343 | 6.944444e-05
344 | 2.777778e-05
345 | 6.111111e-05
346 | 3.611111e-05
347 | 5.555556e-06
348 | 2.777778e-05
349 | 5.277778e-05
350 | 1.388889e-05
351 | 6.388889e-05
352 | 0
353 | 4.722222e-05
354 | 2.777778e-05
355 | 4.722222e-05
356 | 5.833333e-05
357 | 2.777778e-05
358 | 4.166667e-05
359 | 5.833333e-05
360 | 0
361 | 2.777778e-05
362 | 5.277778e-05
363 | 8.055556e-05
364 | 5.555556e-06
365 | 2.5e-05
366 | 5.555556e-06
367 | 2.777778e-05
368 | 4.166667e-05
369 | 3.888889e-05
370 | 6.111111e-05
371 | 7.5e-05
372 | 6.388889e-05
373 | 2.777778e-05
374 | 5.833333e-05
375 | 0
376 | 6.388889e-05
377 | 7.5e-05
378 | 4.722222e-05
379 | 5.277778e-05
380 | 5.555556e-06
381 | 1.666667e-05
382 | 7.5e-05
383 | 2.777778e-05
384 | 5.833333e-05
385 | 1.666667e-05
386 | 9.722222e-05
387 | 9.722222e-05
388 | 2.777778e-05
389 | 3.611111e-05
390 | 6.388889e-05
391 | 2.777778e-05
392 | 5.277778e-05
393 | 4.166667e-05
394 | 1.944444e-05
395 | 1.944444e-05
396 | 4.166667e-05
397 | 2.777778e-05
398 | 6.388889e-05
399 | 5.555556e-06
400 | 5.277778e-05
401 | 5.555556e-06
402 | 4.166667e-05
403 | 5.555556e-06
404 | 7.222222e-05
405 | 3.611111e-05
406 | 6.111111e-05
407 | 1.666667e-05
408 | 7.222222e-05
409 | 5.555556e-06
410 | 5.277778e-05
411 | 6.388889e-05
412 | 2.777778e-05
413 | 3.888889e-05
414 | 3.611111e-05
415 | 4.722222e-05
416 | 5.833333e-05
417 | 5.833333e-05
418 | 0.0001027778
419 | 5.833333e-05
420 | 2.777778e-05
421 | 2.777778e-05
422 | 5.277778e-05
423 | 2.777778e-05
424 | 5e-05
425 | 1.944444e-05
426 | 5.833333e-05
427 | 5.277778e-05
428 | 3.611111e-05
429 | 6.944444e-05
430 | 2.777778e-05
431 | 0
432 | 5.555556e-06
433 | 5.555556e-06
434 | 1.388889e-05
435 | 5.833333e-05
436 | 5.833333e-05
437 | 3.611111e-05
438 | 5.833333e-05
439 | 1.944444e-05
440 | 1.666667e-05
441 | 9.722222e-05
442 | 5.833333e-05
443 | 5.555556e-06
444 | 3.611111e-05
445 | 3.611111e-05
446 | 0
447 | 1.944444e-05
448 | 3.611111e-05
449 | 0
450 | 5.555556e-06
451 | 1.666667e-05
452 | 1.388889e-05
453 | 5.555556e-06
454 | 4.722222e-05
455 | 4.722222e-05
456 | 3.611111e-05
457 | 3.888889e-05
458 | 8.055556e-05
459 | 1.388889e-05
460 | 7.5e-05
461 | 5.833333e-05
462 | 9.722222e-05
463 | 5.555556e-06
464 | 5.555556e-06
465 | 1.666667e-05
466 | 2.5e-05
467 | 5.833333e-05
468 | 5.555556e-06
469 | 7.5e-05
470 | 0
471 | 1.666667e-05
472 | 4.166667e-05
473 | 5.277778e-05
474 | 5.555556e-06
475 | 1.388889e-05
476 | 5.555556e-06
477 | 4.722222e-05
478 | 0
479 | 7.5e-05
480 | 4.722222e-05
481 | 1.388889e-05
482 | 1.666667e-05
483 | 4.722222e-05
484 | 6.388889e-05
485 | 1.944444e-05
486 | 6.388889e-05
487 | 2.777778e-05
488 | 5.555556e-06
489 | 5.277778e-05
490 | 5.555556e-06
491 | 4.166667e-05
492 | 0
493 | 5.277778e-05
494 | 5.555556e-06
495 | 5.555556e-06
496 | 1.666667e-05
497 | 3.888889e-05
498 | 3.611111e-05
499 | 2.777778e-05
500 | 2.777778e-05
501 | 1.666667e-05
502 | 5.555556e-06
503 | 3.888889e-05
504 | 1.388889e-05
505 | 1.666667e-05
506 | 1.388889e-05
507 | 5.277778e-05
508 | 2.5e-05
509 | 6.388889e-05
510 | 5.277778e-05
511 | 5.555556e-06
512 | 4.722222e-05
513 | 5.555556e-06
514 | 2.777778e-05
515 | 2.777778e-05
516 | 5.277778e-05
517 | 7.5e-05
518 | 5.833333e-05
519 | 1.388889e-05
520 | 5.833333e-05
521 | 3.888889e-05
522 | 3.611111e-05
523 | 3.611111e-05
524 | 5.555556e-06
525 | 6.388889e-05
526 | 0
527 | 5.555556e-06
528 | 6.388889e-05
529 | 5.555556e-06
530 | 2.5e-05
531 | 5.555556e-06
532 | 8.611111e-05
533 | 5.555556e-06
534 | 3.611111e-05
535 | 5.555556e-06
536 | 6.388889e-05
537 | 5.277778e-05
538 | 8.611111e-05
539 | 2.777778e-05
540 | 1.666667e-05
541 | 0