## Cycle
Cycle (N) | Capacity (mAh)
1 | 962.1429
2 | 2187.3408
3 | 2188.792
4 | 2187.296
5 | 2182.682
6 | 2177.609
7 | 2171.468
8 | 2164.056
9 | 2157.295
10 | 2149.229
11 | 2140.93
12 | 2131.789
13 | 2122.23
14 | 2113.291
15 | 2103.7888
16 | 2093.933
17 | 2083.652
18 | 2072.6592
19 | 2061.9552
20 | 2050.604
21 | 2040.747
22 | 2028.702
23 | 2016.826
24 | 2004.192
25 | 1990.6784
26 | 1977.431
27 | 1963.13
28 | 1948.849
29 | 1934.269
30 | 1919.096
31 | 1904.33
32 | 1888.952
33 | 1873.384
34 | 1857.59
35 | 1842.202
36 | 1827.192
37 | 1811.072
38 | 1794.888
39 | 1778
40 | 1761.942
41 | 1744.465
42 | 1728.031
43 | 1710.635
44 | 1692.782
45 | 1676.715
46 | 1659.185
47 | 1641.026
48 | 1623.36
49 | 1604.314
50 | 1586.4
51 | 1568.092
52 | 1549.9712
53 | 1531.55
54 | 1513.5328
55 | 1495.736
56 | 1477.794
57 | 1459.145
58 | 1442.138
59 | 1425.084
60 | 1407.168
61 | 1392.158
62 | 1377.4064
63 | 1362.277
64 | 1348.2024
65 | 1335.153
66 | 1322.114
67 | 1310.036
68 | 1297.682
69 | 1286.178
70 | 1275.33
71 | 1262.442
72 | 1250.802
73 | 1241.27
74 | 1229.735
75 | 1216.913
76 | 1206.24
77 | 1195.393
78 | 1184.258
79 | 1172.529
80 | 1161.358
81 | 1148.945
82 | 1136.976
83 | 1125.127
84 | 1114.707
85 | 1103.031
86 | 1090.593
87 | 1078.138
88 | 1066.814
89 | 1057.143
90 | 1045.26
91 | 1032.71
92 | 1021.4912
93 | 1010.23
94 | 999.2593
95 | 988.914
96 | 977.0635
97 | 963.5562
98 | 953.2211
99 | 940.2848
100 | 929.8544
101 | 918.2649
102 | 907.7427
103 | 895.7197
104 | 883.4249
105 | 873.3751
106 | 861.4903
107 | 852.0028
108 | 840.995
109 | 830.6436
110 | 819.3991
111 | 806.6335
112 | 796.9875
113 | 786.6286
114 | 775.6913
115 | 765.4821
116 | 754.4345
117 | 743.049
118 | 732.5314
119 | 720.4213
120 | 707.8469
121 | 698.2284
122 | 687.2693
123 | 674.8537
124 | 664.4606
125 | 655.8986
126 | 646.6369
127 | 637.1265
128 | 627.0769
129 | 617.6233
130 | 610.3473
131 | 600.6174
132 | 592.0546
133 | 583.9356
134 | 574.577
135 | 566.1518
136 | 556.538
137 | 549.6677
138 | 540.5933
139 | 532.4956
140 | 524.7755
141 | 515.3996
142 | 505.6525
143 | 495.212
144 | 488.9267
145 | 480.5026
146 | 472.825
147 | 464.3642
148 | 454.1328
149 | 444.8642
150 | 439.2142
151 | 430.1274
152 | 423.4651
153 | 415.9081
154 | 406.1531
155 | 399.5783
156 | 393.4581
157 | 386.6334
158 | 380.2788
159 | 372.8661
160 | 366.2684
161 | 361.3546
162 | 354.3469
163 | 348.7135
164 | 343.8936
165 | 338.8229
166 | 332.4247
167 | 326.8817
168 | 324.1529
169 | 318.8262
170 | 315.0176
171 | 312.0225
172 | 306.0215
173 | 303.0937
174 | 300.5149
175 | 295.724
176 | 291.8162
177 | 289.6884
178 | 285.6776
179 | 282.5821
180 | 278.2972
181 | 274.8263
182 | 271.825
183 | 268.3098
184 | 264.0925
185 | 264.9295
186 | 261.1304
187 | 255.428
188 | 255.1162
189 | 181.5407
190 | 1.111111e-05
191 | 5.555556e-06
192 | 5.555556e-06
193 | 5.555556e-06
194 | 6.111111e-05
195 | 2.222222e-05
196 | 0
197 | 5.555556e-06
198 | 5.555556e-06
199 | 5e-05
200 | 1.666667e-05
201 | 3.611111e-05
202 | 5.555556e-06
203 | 2.222222e-05
204 | 5.555556e-06
205 | 5.555556e-06
206 | 0
207 | 1.666667e-05
208 | 5.555556e-06
209 | 5.555556e-06
210 | 2.222222e-05
211 | 5.555556e-06
212 | 5.555556e-06
213 | 4.722222e-05
214 | 1.111111e-05
215 | 0
216 | 0
217 | 0
218 | 4.166667e-05
219 | 0
220 | 5.555556e-06
221 | 5.555556e-06
222 | 0
223 | 0
224 | 5.555556e-06
225 | 0
226 | 0
227 | 5.555556e-06
228 | 0
229 | 0
230 | 5.555556e-06
231 | 0