## Cycle
Cycle (N) | Capacity (mAh)
1 | 931.4611
2 | 2676.1
3 | 2641.36
4 | 2595.743
5 | 2620.798
6 | 2589.33
7 | 2555.69
8 | 2519.461
9 | 2479.123
10 | 2431.535
11 | 2386.6128
12 | 2345.816
13 | 2307.392
14 | 2271.682
15 | 2237.078
16 | 2205.246
17 | 2173.235
18 | 2142.9632
19 | 2112.101
20 | 2082.644
21 | 2053.822
22 | 2024.15
23 | 1994.4352
24 | 1964.215
25 | 1933.398
26 | 1903.208
27 | 1872.893
28 | 1842.721
29 | 1817.87
30 | 1799.892
31 | 1780.361
32 | 1757.476
33 | 1724.594
34 | 1604.431