## Cycle
Cycle (N) | Capacity (mAh)
1 | 924.7613
2 | 2662.159
3 | 2659.545
4 | 2629.61
5 | 2560.154
6 | 2593.099
7 | 2543.019
8 | 2494.633
9 | 2444.47
10 | 2391.021
11 | 2335.3008
12 | 2283.567
13 | 2235.472
14 | 2190.954
15 | 2148.695
16 | 2113.005
17 | 2074.492
18 | 2039.108
19 | 2003.837
20 | 1969.596
21 | 1936.018
22 | 1903.223
23 | 1879.419
24 | 1860.421
25 | 1842.526
26 | 1827.069
27 | 1814.78
28 | 1768.435
29 | 0
30 | 0
31 | 8.333333e-06
32 | 8.333333e-06
33 | 0
34 | 3.055556e-05
35 | 0
36 | 0
37 | 8.333333e-06
38 | 1.944444e-05
39 | 0
40 | 1.944444e-05
41 | 0
42 | 3.055556e-05
43 | 0
44 | 1.944444e-05
45 | 8.333333e-06
46 | 8.333333e-06
47 | 6.388889e-05
48 | 0
49 | 0
50 | 0
51 | 0
52 | 3.055556e-05
53 | 0
54 | 0
55 | 0
56 | 8.333333e-06
57 | 8.333333e-06
58 | 0
59 | 0
60 | 8.333333e-06
61 | 8.333333e-06
62 | 0
63 | 0
64 | 8.333333e-06
65 | 0
66 | 3.055556e-05
67 | 8.333333e-06
68 | 0
69 | 8.333333e-06
70 | 8.333333e-06
71 | 8.333333e-06
72 | 3.055556e-05
73 | 0
74 | 1.944444e-05
75 | 8.333333e-06
76 | 0
77 | 0
78 | 8.333333e-06
79 | 8.333333e-06
80 | 3.055556e-05
81 | 3.055556e-05
82 | 0
83 | 3.055556e-05
84 | 0
85 | 3.055556e-05
86 | 8.333333e-06
87 | 8.333333e-06
88 | 0
89 | 0
90 | 0
91 | 1.944444e-05
92 | 0
93 | 3.055556e-05
94 | 0
95 | 8.333333e-06
96 | 8.333333e-06
97 | 0
98 | 0
99 | 0
100 | 0
101 | 8.333333e-06
102 | 0
103 | 0
104 | 1.944444e-05
105 | 0
106 | 0
107 | 0
108 | 8.333333e-06
109 | 0
110 | 0
111 | 0
112 | 8.333333e-06
113 | 0
114 | 0
115 | 1.944444e-05
116 | 0
117 | 0
118 | 1.944444e-05
119 | 0
120 | 0
121 | 0
122 | 0
123 | 0
124 | 0
125 | 1.944444e-05
126 | 0
127 | 0
128 | 3.055556e-05
129 | 0
130 | 0
131 | 0
132 | 0
133 | 0
134 | 1.944444e-05
135 | 4.166667e-05
136 | 0
137 | 0
138 | 0
139 | 8.333333e-06
140 | 0
141 | 8.333333e-06
142 | 1.944444e-05
143 | 8.333333e-06
144 | 1.944444e-05
145 | 0
146 | 0
147 | 0
148 | 0
149 | 0
150 | 0
151 | 0
152 | 0
153 | 8.333333e-06
154 | 0
155 | 0
156 | 1.944444e-05
157 | 8.333333e-06
158 | 0
159 | 8.333333e-06
160 | 1.944444e-05
161 | 0
162 | 0
163 | 0
164 | 0
165 | 3.055556e-05
166 | 0
167 | 1.944444e-05
168 | 1.944444e-05
169 | 0
170 | 8.333333e-06
171 | 0
172 | 0
173 | 3.055556e-05
174 | 8.333333e-06
175 | 3.055556e-05
176 | 8.333333e-06
177 | 1.944444e-05
178 | 0
179 | 1.944444e-05
180 | 8.333333e-06
181 | 0
182 | 3.055556e-05
183 | 0
184 | 0
185 | 1.944444e-05
186 | 1.944444e-05
187 | 0
188 | 0
189 | 8.333333e-06
190 | 4.166667e-05
191 | 0
192 | 0
193 | 0
194 | 8.333333e-06
195 | 0
196 | 0
197 | 1.944444e-05
198 | 3.055556e-05
199 | 3.055556e-05
200 | 0
201 | 3.055556e-05
202 | 3.055556e-05
203 | 8.333333e-06
204 | 8.333333e-06
205 | 1.944444e-05
206 | 4.166667e-05
207 | 8.333333e-06
208 | 7.222222e-05
209 | 0
210 | 0
211 | 0
212 | 8.333333e-06
213 | 1.944444e-05
214 | 1.944444e-05
215 | 4.166667e-05