## Cycle
Cycle (N) | Capacity (mAh)
1 | 930.4356
2 | 2670.77
3 | 2668.189
4 | 2657.003
5 | 2610.206
6 | 2547.108
7 | 2584.184
8 | 2543.298
9 | 2501.393
10 | 2459.169
11 | 2415.367
12 | 2369.4816
13 | 2326.068
14 | 2284.394
15 | 2245.263
16 | 2208.094
17 | 2174.679
18 | 2144.236
19 | 2114.5984
20 | 2088.444
21 | 2061.127
22 | 2033.6288
23 | 2009.8304
24 | 1985.89
25 | 1952.319
26 | 1922.939
27 | 1894.716
28 | 1867.799
29 | 1843.821
30 | 1826.297
31 | 1823.1648
32 | 1807.12
33 | 0
34 | 0
35 | 0
36 | 0
37 | 3.611111e-05
38 | 0
39 | 0
40 | 0
41 | 0
42 | 0
43 | 0
44 | 0
45 | 0
46 | 0
47 | 0
48 | 0
49 | 0
50 | 0
51 | 0
52 | 0
53 | 0
54 | 0
55 | 0
56 | 0
57 | 0
58 | 0
59 | 0
60 | 0
61 | 0
62 | 0
63 | 0
64 | 0
65 | 0
66 | 0
67 | 0
68 | 0
69 | 0
70 | 0
71 | 0
72 | 0
73 | 0
74 | 0
75 | 0
76 | 0
77 | 0
78 | 0
79 | 3.611111e-05
80 | 0
81 | 0
82 | 0
83 | 0
84 | 0
85 | 0
86 | 0
87 | 0
88 | 0
89 | 0
90 | 0
91 | 0
92 | 0
93 | 0
94 | 0
95 | 0
96 | 0
97 | 0
98 | 0
99 | 0
100 | 0
101 | 0
102 | 0
103 | 0
104 | 0
105 | 0
106 | 0
107 | 0
108 | 0
109 | 0
110 | 0
111 | 0
112 | 0
113 | 0
114 | 0
115 | 0
116 | 0
117 | 0
118 | 0
119 | 0
120 | 0
121 | 0
122 | 0
123 | 0
124 | 0
125 | 0
126 | 0
127 | 0
128 | 0
129 | 0
130 | 0
131 | 0
132 | 3.611111e-05
133 | 0
134 | 3.611111e-05
135 | 0
136 | 0
137 | 0
138 | 0
139 | 3.611111e-05
140 | 0
141 | 0
142 | 0
143 | 3.611111e-05
144 | 0
145 | 0
146 | 0
147 | 0
148 | 0
149 | 0
150 | 0
151 | 0
152 | 0
153 | 0
154 | 0
155 | 0
156 | 0
157 | 3.611111e-05
158 | 0