## Cycle
Cycle (N) | Capacity (mAh)
1 | 941.8796
2 | 2706.71
3 | 2696.045
4 | 2683.876
5 | 2656.416
6 | 2663.234
7 | 2625.7216
8 | 2588.658
9 | 2551.754
10 | 2512.824
11 | 2469.151
12 | 2430.487
13 | 2393.131
14 | 2360.831
15 | 2329.975
16 | 2301.054
17 | 2273.5296
18 | 2247.476
19 | 2221.584
20 | 2194.968
21 | 2170.4784
22 | 2144.686
23 | 2120.552
24 | 2096.294
25 | 2071.283
26 | 2047.093
27 | 2021.355
28 | 1996.236
29 | 1970.923
30 | 1946.173
31 | 1919.181
32 | 1891.49
33 | 1862.249
34 | 1834.527
35 | 1806.471
36 | 1788.4
37 | 1767.818
38 | 1696.249