## Cycle
Cycle (N) | Capacity (mAh)
1 | 966.4564
2 | 2884.6336
3 | 2879.693
4 | 2870.237
5 | 2859.6288
6 | 2839.44
7 | 2801.838
8 | 2750.739
9 | 2692.659
10 | 2648.497
11 | 2625.505
12 | 2574.647
13 | 2532.982
14 | 2484.918
15 | 2443.217
16 | 2400.488
17 | 2358.116
18 | 2318.5616
19 | 2279.501
20 | 2240.739
21 | 2203.498
22 | 2174.074
23 | 2148.596
24 | 2128.95
25 | 2089.901
26 | 2040.7264