## Cycle
Cycle (N) | Capacity (mAh)
1 | 966.4957
2 | 2929.3536
3 | 2915.544
4 | 2887.603
5 | 2857.441
6 | 2833.568
7 | 2810.891
8 | 2783.723
9 | 2747.377
10 | 2704.807
11 | 2661.432
12 | 2659.723
13 | 2624.596
14 | 2581.046
15 | 2534.89
16 | 2488.798
17 | 2443.578
18 | 2400.703
19 | 2359.344
20 | 2319.7216
21 | 2282.073
22 | 2245.061
23 | 2209.587
24 | 2174.0768
25 | 2141.967
26 | 2108.742
27 | 2082.396
28 | 2054.365
29 | 2033.095
30 | 2011.418
31 | 1985.854
32 | 0
33 | 0
34 | 0
35 | 0
36 | 0
37 | 0
38 | 8.055556e-05
39 | 0
40 | 0
41 | 0
42 | 0
43 | 0
44 | 0
45 | 0
46 | 6.944444e-05
47 | 6.944444e-05
48 | 0
49 | 0
50 | 0
51 | 0
52 | 6.944444e-05
53 | 0
54 | 0
55 | 0
56 | 0
57 | 0
58 | 0
59 | 0
60 | 0
61 | 6.944444e-05
62 | 0
63 | 0
64 | 0
65 | 0
66 | 0
67 | 0
68 | 6.944444e-05
69 | 6.944444e-05
70 | 0
71 | 0
72 | 0
73 | 0
74 | 0
75 | 0
76 | 0
77 | 0
78 | 0
79 | 0
80 | 0
81 | 0
82 | 0
83 | 0
84 | 0
85 | 0
86 | 0
87 | 0
88 | 0
89 | 0
90 | 0
91 | 0
92 | 0
93 | 0
94 | 0
95 | 0
96 | 0
97 | 0
98 | 8.055556e-05
99 | 0
100 | 8.055556e-05
101 | 0
102 | 0
103 | 0
104 | 6.944444e-05
105 | 0
106 | 0
107 | 0
108 | 0
109 | 0
110 | 0
111 | 0
112 | 0
113 | 0
114 | 0
115 | 0
116 | 0
117 | 0
118 | 6.944444e-05
119 | 0
120 | 0
121 | 0
122 | 0
123 | 0
124 | 6.944444e-05
125 | 0
126 | 0
127 | 0
128 | 0
129 | 0
130 | 9.444444e-05
131 | 0
132 | 0
133 | 8.055556e-05
134 | 0
135 | 0
136 | 0
137 | 0
138 | 0
139 | 0
140 | 8.055556e-05
141 | 0
142 | 0
143 | 0
144 | 0
145 | 0
146 | 0
147 | 0
148 | 0
149 | 0
150 | 0
151 | 0
152 | 0
153 | 0
154 | 0
155 | 0
156 | 0
157 | 0
158 | 0
159 | 0
160 | 0
161 | 0
162 | 0
163 | 6.944444e-05
164 | 0
165 | 0
166 | 0
167 | 0
168 | 6.944444e-05
169 | 6.944444e-05
170 | 0
171 | 0
172 | 0
173 | 0
174 | 0
175 | 0
176 | 0
177 | 6.944444e-05
178 | 0
179 | 8.055556e-05
180 | 0
181 | 6.944444e-05
182 | 0
183 | 0
184 | 0
185 | 9.444444e-05
186 | 0
187 | 6.944444e-05
188 | 0
189 | 0
190 | 0
191 | 0
192 | 0
193 | 6.944444e-05
194 | 0
195 | 0
196 | 0
197 | 0
198 | 0
199 | 0
200 | 0
201 | 0
202 | 0
203 | 6.944444e-05
204 | 0
205 | 0
206 | 0
207 | 0
208 | 0
209 | 0
210 | 0
211 | 0
212 | 0
213 | 0
214 | 0
215 | 8.055556e-05
216 | 0
217 | 6.944444e-05
218 | 0
219 | 0
220 | 0
221 | 0
222 | 6.944444e-05
223 | 0
224 | 0
225 | 0
226 | 6.944444e-05
227 | 0
228 | 0
229 | 0
230 | 0
231 | 0
232 | 0
233 | 0
234 | 0
235 | 0
236 | 0
237 | 0
238 | 8.055556e-05
239 | 0
240 | 0