## Cycle
Cycle (N) | Capacity (mAh)
1 | 925.6227
2 | 2891.69
3 | 2864.745
4 | 2846.412
5 | 2826.104
6 | 2806.427
7 | 2766.773
8 | 2700.541
9 | 2627.97
10 | 2561.5152
11 | 2547.652
12 | 2484.843
13 | 2425.924
14 | 2360.463
15 | 2316.145
16 | 2269.317
17 | 2233.427
18 | 2204.095
19 | 2186.105
20 | 2167.79
21 | 2152.33
22 | 2118.274
23 | 2015.553