## Cycle
Cycle (N) | Capacity (mAh)
1 | 930.4756
2 | 2889.828
3 | 2871.469
4 | 2848.093
5 | 2829.215
6 | 2798.441
7 | 2735.731
8 | 2649.12
9 | 2570.621
10 | 2570.912
11 | 2491.559
12 | 2425.393
13 | 2352.33
14 | 2287.215
15 | 2232.267
16 | 2186.742
17 | 2150.652
18 | 2120.345
19 | 2086.164
20 | 2057.539
21 | 2054.641
22 | 2055.5344
23 | 2021.481
24 | 0
25 | 0
26 | 2.777778e-05
27 | 8.333333e-06
28 | 0
29 | 8.333333e-06
30 | 4.166667e-05
31 | 0
32 | 3.333333e-05
33 | 2.5e-05
34 | 8.333333e-06
35 | 8.333333e-06
36 | 8.333333e-06
37 | 4.444444e-05
38 | 8.333333e-06
39 | 1.666667e-05
40 | 2.5e-05
41 | 1.666667e-05
42 | 0
43 | 0
44 | 1.666667e-05
45 | 0
46 | 5e-05
47 | 6.111111e-05
48 | 1.666667e-05
49 | 8.333333e-06
50 | 4.166667e-05
51 | 0
52 | 8.333333e-06
53 | 8.333333e-06
54 | 1.666667e-05
55 | 5.277778e-05
56 | 4.166667e-05
57 | 8.333333e-06
58 | 8.333333e-06
59 | 8.333333e-06
60 | 8.333333e-06
61 | 8.333333e-06
62 | 0
63 | 0
64 | 0
65 | 0
66 | 5e-05
67 | 1.666667e-05
68 | 0
69 | 3.333333e-05
70 | 8.333333e-06
71 | 0
72 | 1.944444e-05
73 | 8.333333e-06
74 | 2.5e-05
75 | 5.277778e-05
76 | 0
77 | 4.166667e-05
78 | 1.666667e-05
79 | 1.944444e-05
80 | 8.333333e-06
81 | 8.333333e-06
82 | 2.777778e-05
83 | 0
84 | 0
85 | 0
86 | 0
87 | 0
88 | 8.333333e-06
89 | 1.666667e-05
90 | 4.444444e-05
91 | 0
92 | 2.5e-05
93 | 8.333333e-06
94 | 1.944444e-05
95 | 1.666667e-05
96 | 8.333333e-06
97 | 1.944444e-05
98 | 1.666667e-05
99 | 8.333333e-06
100 | 4.166667e-05
101 | 4.166667e-05
102 | 8.333333e-06
103 | 1.666667e-05
104 | 8.333333e-06
105 | 8.333333e-06
106 | 8.333333e-06
107 | 2.5e-05
108 | 2.5e-05
109 | 8.333333e-06
110 | 0
111 | 8.333333e-06
112 | 8.333333e-06
113 | 1.666667e-05
114 | 8.333333e-06
115 | 8.333333e-06
116 | 4.166667e-05
117 | 8.333333e-06
118 | 8.333333e-06
119 | 0
120 | 5e-05
121 | 1.666667e-05
122 | 8.333333e-06
123 | 8.333333e-06
124 | 5e-05
125 | 0
126 | 1.666667e-05
127 | 2.5e-05
128 | 0
129 | 8.333333e-06
130 | 8.333333e-06
131 | 8.333333e-06
132 | 8.333333e-06
133 | 1.666667e-05
134 | 0
135 | 8.333333e-06
136 | 8.333333e-06
137 | 1.944444e-05
138 | 0
139 | 8.333333e-06
140 | 8.333333e-06
141 | 2.777778e-05
142 | 8.333333e-06
143 | 2.5e-05
144 | 0
145 | 5e-05
146 | 0
147 | 8.333333e-06
148 | 0
149 | 3.333333e-05
150 | 0
151 | 1.666667e-05
152 | 1.666667e-05
153 | 1.944444e-05
154 | 0
155 | 5e-05
156 | 2.5e-05
157 | 0
158 | 3.333333e-05
159 | 4.166667e-05
160 | 0
161 | 5.277778e-05
162 | 0
163 | 0
164 | 1.666667e-05
165 | 8.333333e-06
166 | 2.5e-05
167 | 4.444444e-05
168 | 0
169 | 3.611111e-05
170 | 3.333333e-05
171 | 0
172 | 1.666667e-05
173 | 8.333333e-06
174 | 0
175 | 1.666667e-05
176 | 0
177 | 2.5e-05
178 | 0
179 | 8.333333e-06
180 | 1.666667e-05
181 | 1.666667e-05
182 | 0
183 | 1.666667e-05
184 | 1.666667e-05
185 | 8.333333e-06
186 | 8.333333e-06
187 | 8.333333e-06
188 | 3.333333e-05
189 | 3.333333e-05
190 | 2.5e-05
191 | 8.333333e-06
192 | 0
193 | 8.333333e-06
194 | 8.333333e-06
195 | 0
196 | 8.333333e-06
197 | 2.777778e-05
198 | 1.666667e-05
199 | 0
200 | 1.666667e-05
201 | 1.666667e-05
202 | 8.333333e-06
203 | 8.333333e-06
204 | 3.333333e-05
205 | 1.666667e-05
206 | 0
207 | 8.333333e-06
208 | 2.5e-05
209 | 1.666667e-05
210 | 2.5e-05
211 | 0
212 | 1.666667e-05
213 | 0
214 | 3.333333e-05
215 | 8.333333e-06
216 | 3.333333e-05
217 | 1.666667e-05
218 | 1.666667e-05
219 | 1.666667e-05
220 | 1.666667e-05
221 | 2.5e-05
222 | 8.333333e-06
223 | 3.888889e-05
224 | 1.666667e-05
225 | 8.333333e-06
226 | 8.333333e-06
227 | 1.666667e-05
228 | 3.333333e-05
229 | 0
230 | 0
231 | 1.666667e-05
232 | 2.5e-05
233 | 8.333333e-06
234 | 1.666667e-05
235 | 1.666667e-05
236 | 0
237 | 2.5e-05
238 | 1.666667e-05
239 | 8.333333e-06
240 | 3.611111e-05
241 | 1.666667e-05
242 | 8.333333e-06
243 | 2.5e-05
244 | 0
245 | 0
246 | 8.333333e-06
247 | 0
248 | 0
249 | 8.333333e-06
250 | 1.666667e-05
251 | 0
252 | 0
253 | 8.333333e-06
254 | 2.5e-05
255 | 8.333333e-06
256 | 1.666667e-05
257 | 2.5e-05
258 | 1.666667e-05
259 | 8.333333e-06
260 | 0
261 | 0
262 | 1.666667e-05
263 | 0
264 | 8.333333e-06
265 | 8.333333e-06
266 | 0
267 | 8.333333e-06
268 | 0
269 | 8.333333e-06
270 | 0
271 | 0
272 | 1.666667e-05
273 | 1.666667e-05
274 | 0
275 | 1.666667e-05
276 | 1.666667e-05
277 | 8.333333e-06
278 | 0
279 | 1.666667e-05
280 | 8.333333e-06
281 | 0
282 | 1.666667e-05
283 | 8.333333e-06
284 | 0
285 | 8.333333e-06
286 | 2.5e-05
287 | 1.666667e-05
288 | 8.333333e-06
289 | 0
290 | 0
291 | 8.333333e-06
292 | 0
293 | 1.666667e-05
294 | 8.333333e-06
295 | 8.333333e-06
296 | 8.333333e-06
297 | 8.333333e-06
298 | 1.666667e-05
299 | 2.5e-05
300 | 1.666667e-05
301 | 8.333333e-06
302 | 0
303 | 8.333333e-06
304 | 0
305 | 2.5e-05
306 | 8.333333e-06
307 | 1.666667e-05
308 | 0
309 | 0
310 | 1.666667e-05
311 | 1.666667e-05
312 | 0
313 | 2.5e-05
314 | 0
315 | 2.5e-05
316 | 2.5e-05
317 | 0
318 | 1.666667e-05
319 | 8.333333e-06
320 | 1.666667e-05
321 | 1.666667e-05
322 | 8.333333e-06
323 | 8.333333e-06
324 | 2.5e-05
325 | 0
326 | 0
327 | 1.944444e-05
328 | 1.666667e-05
329 | 3.611111e-05
330 | 1.666667e-05
331 | 2.5e-05
332 | 8.333333e-06
333 | 8.333333e-06
334 | 2.5e-05
335 | 0
336 | 3.611111e-05
337 | 2.5e-05
338 | 1.666667e-05
339 | 1.666667e-05
340 | 2.5e-05
341 | 1.666667e-05
342 | 2.5e-05
343 | 2.5e-05
344 | 2.5e-05
345 | 3.333333e-05
346 | 1.666667e-05
347 | 8.333333e-06
348 | 8.333333e-06
349 | 8.333333e-06
350 | 3.333333e-05
351 | 2.5e-05
352 | 1.666667e-05
353 | 1.666667e-05
354 | 2.5e-05
355 | 2.5e-05
356 | 3.333333e-05
357 | 2.5e-05
358 | 1.666667e-05
359 | 0
360 | 3.333333e-05
361 | 8.333333e-06
362 | 8.333333e-06
363 | 1.944444e-05
364 | 2.5e-05
365 | 3.333333e-05
366 | 2.5e-05
367 | 2.5e-05
368 | 1.666667e-05
369 | 1.666667e-05
370 | 8.333333e-06
371 | 2.5e-05
372 | 8.333333e-06
373 | 3.333333e-05
374 | 4.444444e-05
375 | 8.333333e-06
376 | 3.333333e-05
377 | 0
378 | 8.333333e-06
379 | 8.333333e-06
380 | 3.333333e-05
381 | 1.666667e-05
382 | 3.333333e-05
383 | 1.666667e-05
384 | 0
385 | 8.333333e-06
386 | 8.333333e-06
387 | 1.944444e-05
388 | 1.666667e-05
389 | 0
390 | 1.666667e-05
391 | 1.666667e-05
392 | 1.666667e-05
393 | 0
394 | 8.333333e-06
395 | 8.333333e-06
396 | 8.333333e-06
397 | 8.333333e-06
398 | 2.777778e-05
399 | 8.333333e-06
400 | 8.333333e-06
401 | 0
402 | 8.333333e-06
403 | 0
404 | 8.333333e-06
405 | 0
406 | 8.333333e-06
407 | 8.333333e-06
408 | 1.666667e-05
409 | 0
410 | 8.333333e-06
411 | 0
412 | 0
413 | 8.333333e-06
414 | 0
415 | 1.666667e-05
416 | 3.888889e-05
417 | 8.333333e-06
418 | 0
419 | 8.333333e-06
420 | 8.333333e-06
421 | 8.333333e-06
422 | 0
423 | 8.333333e-06
424 | 8.333333e-06
425 | 8.333333e-06
426 | 8.333333e-06
427 | 1.666667e-05
428 | 8.333333e-06
429 | 1.666667e-05
430 | 1.944444e-05
431 | 0
432 | 8.333333e-06
433 | 0
434 | 8.333333e-06
435 | 0
436 | 0
437 | 0