## Cycle
Cycle (N) | Capacity (mAh)
1 | 934.4392
2 | 3077.089
3 | 3072.481
4 | 3064.672
5 | 3049.479
6 | 3032.874
7 | 3018.4896
8 | 3004.171
9 | 2987.01
10 | 2970.342
11 | 2946.084
12 | 2913.208
13 | 2874.439
14 | 2827.284
15 | 2776.63
16 | 2726.557
17 | 2666.908
18 | 2609.873
19 | 2558.357
20 | 2508.219
21 | 2458.231
22 | 2420.683
23 | 2381.8048
24 | 2262.436
25 | 0
26 | 0
27 | 0
28 | 0
29 | 2.777778e-06
30 | 0
31 | 2.777778e-06
32 | 0
33 | 0
34 | 0
35 | 2.777778e-06
36 | 0
37 | 0
38 | 0
39 | 2.777778e-06
40 | 2.777778e-06
41 | 1.666667e-05
42 | 0
43 | 0
44 | 0
45 | 0
46 | 2.777778e-06
47 | 0
48 | 0
49 | 0
50 | 0
51 | 2.777778e-06
52 | 2.777778e-06
53 | 1.666667e-05
54 | 2.777778e-06
55 | 1.388889e-05
56 | 2.777778e-06
57 | 2.777778e-06
58 | 0
59 | 0
60 | 0
61 | 0
62 | 0
63 | 0
64 | 2.777778e-06
65 | 0
66 | 0
67 | 0
68 | 2.777778e-06
69 | 0
70 | 0
71 | 2.777778e-06
72 | 2.777778e-06
73 | 0
74 | 0
75 | 2.777778e-06
76 | 0
77 | 2.777778e-06
78 | 2.777778e-06
79 | 2.777778e-06
80 | 0
81 | 0
82 | 0
83 | 0
84 | 2.777778e-06
85 | 2.777778e-06
86 | 0
87 | 0
88 | 0
89 | 2.777778e-06
90 | 0
91 | 0
92 | 2.777778e-06