## Cycle
Cycle (N) | Capacity (mAh)
1 | 967.6373
2 | 3091.226
3 | 3099.513
4 | 3095.218
5 | 3083.547
6 | 3072.5728
7 | 3061.561
8 | 3045.036
9 | 3027.346
10 | 3004.486
11 | 2970.572
12 | 2919.2544
13 | 2847.532
14 | 2762.572
15 | 2678.255
16 | 2640.793
17 | 2595.712
18 | 2592.13
19 | 2538.177
20 | 2479.302
21 | 2452.592
22 | 0
23 | 0
24 | 0
25 | 0
26 | 0
27 | 5e-05
28 | 0
29 | 0
30 | 8.333333e-05
31 | 0
32 | 0
33 | 0
34 | 0
35 | 0
36 | 0
37 | 3.888889e-05
38 | 0
39 | 0
40 | 0
41 | 0
42 | 0
43 | 0
44 | 0
45 | 0
46 | 0
47 | 0
48 | 0
49 | 0
50 | 0
51 | 3.888889e-05
52 | 6.111111e-05
53 | 3.888889e-05
54 | 0
55 | 0
56 | 0
57 | 0
58 | 0
59 | 0
60 | 0
61 | 3.888889e-05
62 | 0
63 | 3.888889e-05
64 | 0
65 | 0
66 | 0
67 | 0
68 | 0
69 | 7.222222e-05
70 | 0
71 | 0
72 | 0
73 | 3.888889e-05
74 | 0
75 | 0
76 | 0
77 | 5e-05
78 | 8.333333e-05
79 | 0
80 | 0
81 | 0
82 | 0
83 | 0
84 | 5e-05
85 | 0
86 | 6.111111e-05
87 | 0
88 | 0
89 | 0
90 | 0
91 | 0
92 | 0
93 | 6.111111e-05
94 | 6.111111e-05
95 | 0
96 | 8.333333e-05
97 | 0
98 | 0
99 | 0
100 | 7.222222e-05
101 | 7.222222e-05
102 | 0
103 | 0
104 | 5e-05
105 | 0
106 | 0
107 | 0
108 | 0
109 | 0
110 | 0
111 | 0
112 | 0
113 | 0
114 | 0
115 | 0
116 | 0
117 | 5e-05
118 | 6.111111e-05
119 | 0
120 | 0
121 | 0
122 | 0
123 | 0
124 | 5e-05
125 | 0
126 | 7.222222e-05
127 | 3.888889e-05
128 | 7.222222e-05
129 | 0
130 | 3.888889e-05
131 | 0
132 | 0
133 | 6.111111e-05
134 | 0
135 | 0
136 | 5e-05
137 | 0
138 | 0
139 | 0
140 | 3.888889e-05
141 | 0
142 | 0
143 | 0
144 | 0
145 | 6.111111e-05
146 | 0
147 | 5e-05
148 | 0
149 | 0
150 | 0
151 | 0
152 | 0
153 | 0
154 | 0
155 | 0
156 | 0
157 | 0
158 | 0
159 | 6.111111e-05
160 | 0
161 | 0
162 | 6.111111e-05
163 | 5e-05
164 | 5e-05
165 | 3.888889e-05
166 | 5e-05
167 | 6.111111e-05
168 | 6.111111e-05
169 | 0
170 | 0
171 | 0
172 | 0
173 | 0
174 | 0
175 | 0
176 | 0
177 | 7.222222e-05
178 | 0
179 | 0
180 | 3.888889e-05
181 | 0
182 | 3.888889e-05
183 | 0
184 | 5e-05
185 | 5e-05
186 | 0
187 | 0
188 | 0
189 | 6.111111e-05
190 | 0
191 | 3.888889e-05
192 | 0
193 | 0
194 | 5e-05
195 | 0
196 | 3.888889e-05
197 | 0
198 | 0
199 | 7.222222e-05
200 | 0
201 | 0
202 | 0
203 | 0
204 | 0
205 | 6.111111e-05
206 | 0
207 | 0
208 | 0
209 | 0
210 | 7.222222e-05
211 | 0
212 | 0
213 | 0
214 | 3.888889e-05
215 | 0
216 | 0
217 | 0
218 | 0
219 | 0
220 | 0
221 | 5e-05