## Cycle
Cycle (N) | Capacity (mAh)
1 | 943.5653
2 | 3083.572
3 | 3074.118
4 | 3061.964
5 | 3043.395
6 | 3025.767
7 | 3008.6496
8 | 2991.681
9 | 2971.214
10 | 2952.452
11 | 2930.7264
12 | 2898.079
13 | 2855.76
14 | 2802.741
15 | 2739.311
16 | 2671.524
17 | 2610.441
18 | 2558.3216
19 | 2510.715
20 | 2460.5808
21 | 2437.372
22 | 2381.829
23 | 2348.1
24 | 2309.422
25 | 2305.687
26 | 3.333333e-05
27 | 3.333333e-05
28 | 3.333333e-05
29 | 3.333333e-05
30 | 1.111111e-05
31 | 2.222222e-05
32 | 7.777778e-05
33 | 2.222222e-05
34 | 4.444444e-05
35 | 2.777778e-05
36 | 4.166667e-05
37 | 6.388889e-05
38 | 1.388889e-05
39 | 0.0001083333
40 | 9.722222e-05
41 | 1.111111e-05
42 | 0.0001194444
43 | 2.777778e-05
44 | 1.111111e-05
45 | 5.833333e-05
46 | 6.111111e-05
47 | 1.111111e-05
48 | 0.0001416667
49 | 5e-05
50 | 3.333333e-05
51 | 2.222222e-05
52 | 0.0001416667
53 | 3.888889e-05
54 | 1.111111e-05
55 | 0
56 | 0.0001527778
57 | 0.0001305556
58 | 2.777778e-06
59 | 3.333333e-05
60 | 9.722222e-05
61 | 0.0001055556
62 | 9.722222e-05
63 | 2.222222e-05
64 | 4.444444e-05
65 | 3.888889e-05
66 | 4.444444e-05
67 | 0
68 | 3.333333e-05
69 | 1.111111e-05
70 | 3.888889e-05
71 | 0.0001055556
72 | 4.444444e-05
73 | 0.0001166667
74 | 3.333333e-05
75 | 0
76 | 3.888889e-05
77 | 1.666667e-05
78 | 0.0001194444
79 | 0
80 | 3.888889e-05
81 | 6.944444e-05
82 | 4.444444e-05
83 | 0.0001305556
84 | 0
85 | 1.388889e-05
86 | 4.722222e-05
87 | 4.444444e-05
88 | 0.0001194444
89 | 5.277778e-05
90 | 0
91 | 0
92 | 4.444444e-05
93 | 1.388889e-05
94 | 2.222222e-05
95 | 4.444444e-05
96 | 3.611111e-05
97 | 3.888889e-05
98 | 2.777778e-05
99 | 5.277778e-05
100 | 3.333333e-05
101 | 9.722222e-05
102 | 2.222222e-05
103 | 0.0001416667
104 | 0.0001194444
105 | 2.222222e-05
106 | 0
107 | 0
108 | 0
109 | 4.444444e-05
110 | 0.0001083333
111 | 0.0001416667
112 | 2.222222e-05
113 | 0
114 | 0
115 | 2.5e-05
116 | 0
117 | 2.777778e-05
118 | 0
119 | 3.611111e-05
120 | 5e-05
121 | 6.944444e-05
122 | 0
123 | 0
124 | 0
125 | 0.0001305556