## Cycle
Cycle (N) | Capacity (mAh)
1 | 929.2459
2 | 3074.307
3 | 3062.2848
4 | 3045.281
5 | 3016.863
6 | 2993.313
7 | 2978.233
8 | 2958.07
9 | 2937.659
10 | 2913.632
11 | 2879.99
12 | 2833.793
13 | 2772.1728
14 | 2697.259
15 | 2619.0144
16 | 2554.892
17 | 2508.992
18 | 2458.434
19 | 2407.4736
20 | 2358.556
21 | 2310.225
22 | 2265.784
23 | 2237.577
24 | 2209.291
25 | 2177.88
26 | 0
27 | 3.611111e-05
28 | 0
29 | 0
30 | 0
31 | 0
32 | 0
33 | 0
34 | 0
35 | 3.611111e-05
36 | 0
37 | 0
38 | 0
39 | 0
40 | 4.722222e-05
41 | 0
42 | 0
43 | 0
44 | 3.611111e-05
45 | 3.611111e-05
46 | 0
47 | 0
48 | 0
49 | 3.611111e-05
50 | 0
51 | 3.611111e-05
52 | 3.611111e-05
53 | 0
54 | 0
55 | 0
56 | 0
57 | 0
58 | 0
59 | 3.611111e-05
60 | 0
61 | 0
62 | 0
63 | 0
64 | 0
65 | 3.611111e-05
66 | 0
67 | 0
68 | 0
69 | 0
70 | 0
71 | 0
72 | 3.611111e-05
73 | 0
74 | 0
75 | 0
76 | 0
77 | 0
78 | 0
79 | 3.611111e-05
80 | 0
81 | 3.611111e-05
82 | 0
83 | 0
84 | 0
85 | 0
86 | 0
87 | 0
88 | 0
89 | 0
90 | 0
91 | 0
92 | 0
93 | 3.611111e-05
94 | 0
95 | 0
96 | 0
97 | 0
98 | 0
99 | 0
100 | 0
101 | 0
102 | 3.611111e-05
103 | 0
104 | 0
105 | 0
106 | 0
107 | 0
108 | 0
109 | 0
110 | 0
111 | 0
112 | 0
113 | 0
114 | 0
115 | 0
116 | 3.611111e-05
117 | 0
118 | 0
119 | 0
120 | 0
121 | 0
122 | 0
123 | 0
124 | 0
125 | 0
126 | 3.611111e-05
127 | 0
128 | 0
129 | 3.611111e-05
130 | 0
131 | 3.611111e-05
132 | 0
133 | 0