## Cycle
Cycle (N) | Capacity (mAh)
1 | 962.9916
2 | 3086.289
3 | 3094.68
4 | 3090.7296
5 | 3076.586
6 | 3066.206
7 | 3057.618
8 | 3040.459
9 | 3023.766
10 | 3003.875
11 | 2975.7664
12 | 2929.207
13 | 2860.502
14 | 2777.753
15 | 2695.393
16 | 2671.909
17 | 2615.666
18 | 2624.296
19 | 2552.648
20 | 2507.919
21 | 1.111111e-05