## Cycle
Cycle (N) | Capacity (mAh)
1 | 936.6249
2 | 3048.341
3 | 3044.076
4 | 3032.7
5 | 3024.695
6 | 3018.53
7 | 3012.585
8 | 3001.929
9 | 2990.889
10 | 2978.364
11 | 2956.414
12 | 2925.1184
13 | 2883.279
14 | 2830.438
15 | 2766.259
16 | 2697.036
17 | 2625.787
18 | 2606.5584
19 | 2549.531
20 | 2528.916
21 | 2456.682
22 | 2449.081
23 | 2399.357
24 | 2379.106
25 | 2066.988