## Cycle
Cycle (N) | Capacity (mAh)
1 | 939.1713
2 | 3049.311
3 | 3043.867
4 | 3039.62
5 | 3029.352
6 | 3013.9488
7 | 3003.858
8 | 2995.25
9 | 2981.644
10 | 2958.028
11 | 2928.669
12 | 2883.903
13 | 2826.311
14 | 2755.818
15 | 2681.926
16 | 2642.607
17 | 2531.844
18 | 2529.554
19 | 2464.639
20 | 2436.067
21 | 2388.641
22 | 2374.199
23 | 2322.025
24 | 2301.154
25 | 0
26 | 2.777778e-06
27 | 5e-05
28 | 1.388889e-05
29 | 0
30 | 0
31 | 0
32 | 8.333333e-06
33 | 0
34 | 8.333333e-06
35 | 0
36 | 1.944444e-05
37 | 0
38 | 5.555556e-06
39 | 0
40 | 0
41 | 0
42 | 5.555556e-06
43 | 0
44 | 0
45 | 0
46 | 0
47 | 0
48 | 1.388889e-05
49 | 8.333333e-06
50 | 0
51 | 0
52 | 5.555556e-06
53 | 0
54 | 5.555556e-06
55 | 5.555556e-06
56 | 0
57 | 0
58 | 0
59 | 0
60 | 0
61 | 0
62 | 0
63 | 0
64 | 2.777778e-06
65 | 0
66 | 0
67 | 0
68 | 0
69 | 0
70 | 0
71 | 0
72 | 0
73 | 0
74 | 0
75 | 0
76 | 0
77 | 0
78 | 0
79 | 0
80 | 0
81 | 0
82 | 2.777778e-06
83 | 0
84 | 5.555556e-06
85 | 0
86 | 0
87 | 0
88 | 0
89 | 0
90 | 0
91 | 0
92 | 0
93 | 5.555556e-06
94 | 0
95 | 0
96 | 0
97 | 0
98 | 0
99 | 0
100 | 2.777778e-06
101 | 0
102 | 0
103 | 0
104 | 0
105 | 0
106 | 0
107 | 0
108 | 0
109 | 2.777778e-06
110 | 0
111 | 0
112 | 5.555556e-06
113 | 0
114 | 0
115 | 0
116 | 0
117 | 0
118 | 0
119 | 0
120 | 0
121 | 0
122 | 0
123 | 0
124 | 0