## Cycle
Cycle (N) | Capacity (mAh)
1 | 953.7002
2 | 3084.116
3 | 3070.934
4 | 3068.5
5 | 3062.382
6 | 3056.246
7 | 3049.4848
8 | 3040.729
9 | 3031.735
10 | 3022.101
11 | 3007.036
12 | 2986.384
13 | 2952.809
14 | 2901.203
15 | 2835.708
16 | 2765.279
17 | 2694.607
18 | 2641.3664
19 | 2602.447
20 | 2565.6816
21 | 2523.466
22 | 2501.536
23 | 2467.992
24 | 1978.796
25 | 3.611111e-05
26 | 4.722222e-05
27 | 2.5e-05
28 | 4.722222e-05
29 | 2.5e-05
30 | 4.722222e-05
31 | 2.5e-05
32 | 3.611111e-05
33 | 3.611111e-05
34 | 3.611111e-05
35 | 3.611111e-05
36 | 3.611111e-05
37 | 4.722222e-05
38 | 2.5e-05
39 | 3.611111e-05
40 | 3.611111e-05
41 | 4.722222e-05
42 | 3.611111e-05
43 | 3.611111e-05
44 | 3.611111e-05
45 | 3.611111e-05
46 | 2.5e-05
47 | 3.611111e-05
48 | 3.611111e-05
49 | 2.5e-05
50 | 2.5e-05
51 | 3.611111e-05
52 | 2.5e-05
53 | 3.611111e-05
54 | 3.611111e-05
55 | 3.611111e-05
56 | 2.5e-05
57 | 3.611111e-05
58 | 3.611111e-05
59 | 3.611111e-05
60 | 3.611111e-05
61 | 3.611111e-05
62 | 3.611111e-05
63 | 4.722222e-05
64 | 3.611111e-05
65 | 2.5e-05
66 | 4.722222e-05
67 | 3.611111e-05
68 | 3.611111e-05
69 | 3.611111e-05
70 | 3.611111e-05
71 | 3.611111e-05
72 | 3.611111e-05
73 | 4.722222e-05
74 | 2.5e-05
75 | 3.611111e-05
76 | 3.611111e-05
77 | 3.611111e-05
78 | 4.722222e-05
79 | 5.833333e-05
80 | 3.611111e-05
81 | 3.611111e-05
82 | 3.611111e-05
83 | 4.722222e-05
84 | 3.611111e-05
85 | 3.611111e-05
86 | 3.611111e-05
87 | 3.611111e-05
88 | 3.611111e-05
89 | 2.5e-05
90 | 2.5e-05
91 | 3.611111e-05
92 | 3.611111e-05
93 | 3.611111e-05
94 | 3.611111e-05
95 | 3.611111e-05
96 | 2.5e-05
97 | 3.611111e-05
98 | 3.611111e-05
99 | 3.611111e-05
100 | 2.5e-05
101 | 4.722222e-05
102 | 2.5e-05
103 | 4.722222e-05
104 | 3.611111e-05
105 | 2.5e-05
106 | 3.611111e-05
107 | 2.5e-05
108 | 3.611111e-05
109 | 3.611111e-05
110 | 2.5e-05
111 | 3.611111e-05
112 | 3.611111e-05
113 | 2.5e-05
114 | 2.5e-05
115 | 3.611111e-05
116 | 3.611111e-05
117 | 2.5e-05